## Adjusted Csg Burst (Corrosion)
| Csg corrosion burst | [8 empty] | Pb - | Internal yield (burst) pressure [psi]
[10 empty] | Yp - | Minimum yield strength of the steel grade (e.g., \(80000\) for L80) [psi]
API factor |  | Yield | API wall |  |  | Csg |  | Csg age | MPY | t - | Nominal wall thickness [in]
[6 empty] | OD | # |  | 5 | D - | Nominal outside diameter [in]
[9 empty] | 1000 | 0.875 - | API tolerance factor (accounting for a standard \(12.5\%\) minus tolerance in wall thickness
0.875 | 2 | 55000 | 0.317 | 0.117 | 0.2 | 7 | 23 | 40 | 0.005
Enter Data
Calculated Data
Actual psi: |  | 1608.75 |  |  |  | 0.317
API Rounding psi: |  | 1600
0.415

## Csg Data
Casing Data Sheet
O.D. (inch) | Nominal Weight T & C lbs/ft | Grade | Collapse Pressure (psi) | Internal Yield Pressure Minimum Yield (psi) |  |  |  | Joint Strength 1000 lbs |  |  | Body Yield 1000 lbs | Wall (inch) | I.D. (inch) | Drift Diameter (inch) | Displacement (bbl/ft) | Capacity (bbl/ft)
|  |  |  | PE | STC | LTC | BTC | STC | LTC | BTC
4.5 | 9.5 | J-55 | 3310 | 4380 | 4380 |  |  | 101 |  |  | 152 | 0.205 | 4.09 | 3.965 | 0.003421313 | 0.01625034
4.5 | 9.5 | K-55 | 3310 | 4380 | 4380 |  |  | 112 |  |  | 152 | 0.205 | 4.09 | 3.965 | 0.003421313 | 0.01625034
4.5 | 9.5 | LS-65 | 3600 | 5180 | 5180 |  |  | 135 |  |  | 180 | 0.205 | 4.09 | 3.965 | 0.003421313 | 0.01625034
4.5 | 10.5 | J-55 | 4010 | 4790 | 4790 |  | 4790 | 132 |  | 203 | 166 | 0.224 | 4.052 | 3.927 | 0.003721873 | 0.01594978
4.5 | 10.5 | K-55 | 4010 | 4790 | 4790 |  | 4790 | 146 |  | 249 | 166 | 0.224 | 4.052 | 3.927 | 0.003721873 | 0.01594978
4.5 | 10.5 | LS-65 | 4420 | 5660 | 5660 |  | 5660 | 154 |  | 231 | 195 | 0.224 | 4 | 3.927 | 0.004128619 | 0.01554303
4.5 | 11.6 | J-55 | 4960 | 5350 | 5350 | 5350 | 5350 | 154 | 162 | 225 | 184 | 0.25 | 4 | 3.875 | 0.004128619 | 0.01554303
4.5 | 11.6 | K-55 | 4960 | 5350 | 5350 | 5350 | 5350 | 170 | 180 | 277 | 184 | 0.25 | 4 | 3.875 | 0.004128619 | 0.01554303
4.5 | 11.6 | LS-65 | 5560 | 6320 | 6320 | 6320 | 6320 | 179 | 188 | 256 | 217 | 0.25 | 4 | 3.875 | 0.004128619 | 0.01554303
4.5 | 11.6 | L-80 | 6350 | 7780 |  | 7780 | 7780 |  | 212 | 291 | 267 | 0.25 | 4 | 3.875 | 0.004128619 | 0.01554303
4.5 | 11.6 | HCL-80 | 8650 | 7780 |  | 7780 | 7780 |  | 223 | 312 | 267 | 0.25 | 4 | 3.875 | 0.004128619 | 0.01554303
4.5 | 11.6 | N-80 | 6350 | 7780 |  | 7780 | 7780 |  | 223 | 304 | 267 | 0.25 | 4 | 3.875 | 0.004128619 | 0.01554303
4.5 | 11.6 | HCN-80 | 8650 | 7780 |  | 7780 | 7780 |  | 223 | 312 | 267 | 0.25 | 4 | 3.875 | 0.004128619 | 0.01554303
4.5 | 11.6 | C-90 | 6810 | 8750 |  | 8750 | 8750 |  | 223 | 309 | 300 | 0.25 | 4 | 3.875 | 0.004128619 | 0.01554303
4.5 | 11.6 | S-95 | 8650 | 9240 |  | 9240 | 9240 |  | 245 | 338 | 317 | 0.25 | 4 | 3.875 | 0.004128619 | 0.01554303
4.5 | 11.6 | T-95 | 7030 | 9240 |  | 9240 | 9240 |  | 234 | 325 | 317 | 0.25 | 4 | 3.875 | 0.004128619 | 0.01554303
4.5 | 11.6 | C-95 | 7030 | 9240 |  | 9240 | 9240 |  | 234 | 325 | 317 | 0.25 | 4 | 3.875 | 0.004128619 | 0.01554303
4.5 | 11.6 | HCP-110 | 8650 | 10690 |  | 10690 | 10690 |  | 279 | 385 | 367 | 0.25 | 4 | 3.875 | 0.004128619 | 0.01554303
4.5 | 11.6 | P-110 | 7580 | 10690 |  | 10690 | 10690 |  | 279 | 385 | 367 | 0.25 | 4 | 3.875 | 0.004128619 | 0.01554303
4.5 | 13.5 | LS-65 | 7300 | 7330 |  | 7330 | 7330 |  | 228 | 295 | 249 | 0.29 | 3.92 | 3.795 | 0.004744123 | 0.01492753
4.5 | 13.5 | L-80 | 8540 | 9020 |  | 9020 | 9020 |  | 257 | 334 | 307 | 0.29 | 3.92 | 3.795 | 0.004744123 | 0.01492753
4.5 | 13.5 | HCL-80 | 10380 | 9020 |  | 9020 | 9020 |  | 270 | 359 | 307 | 0.29 | 3.92 | 3.795 | 0.004744123 | 0.01492753
4.5 | 13.5 | N-80 | 8540 | 9020 |  | 9020 | 9020 |  | 270 | 349 | 307 | 0.29 | 3.92 | 3.795 | 0.004744123 | 0.01492753
4.5 | 13.5 | HCN-80 | 10380 | 9020 |  | 9020 | 9020 |  | 270 | 359 | 307 | 0.29 | 3.92 | 3.795 | 0.004744123 | 0.01492753
4.5 | 13.5 | C-90 | 9300 | 10150 |  | 10150 | 10150 |  | 270 | 355 | 345 | 0.29 | 3.92 | 3.795 | 0.004744123 | 0.01492753
4.5 | 13.5 | S-95 | 10380 | 10710 |  | 10710 | 10710 |  | 297 | 388 | 364 | 0.29 | 3.92 | 3.795 | 0.004744123 | 0.01492753
4.5 | 13.5 | T-95 | 9660 | 10710 |  | 10710 | 10710 |  | 284 | 374 | 364 | 0.29 | 3.92 | 3.795 | 0.004744123 | 0.01492753
4.5 | 13.5 | C-95 | 9660 | 10710 |  | 10710 | 10710 |  | 284 | 374 | 364 | 0.29 | 3.92 | 3.795 | 0.004744123 | 0.01492753
4.5 | 13.5 | P-110 | 10680 | 12410 |  | 12410 | 12410 |  | 338 | 443 | 422 | 0.29 | 3.92 | 3.795 | 0.004744123 | 0.01492753
4.5 | 15.1 | L-80 | 11090 | 10480 |  | 10480 | 10480 |  | 308 | 384 | 353 | 0.337 | 3.826 | 3.701 | 0.005451451 | 0.0142202
4.5 | 15.1 | HCL-80 | 12330 | 10480 |  | 10480 | 9790 |  | 325 | 408 | 353 | 0.337 | 3.826 | 3.701 | 0.005451451 | 0.0142202
4.5 | 15.1 | S-95 | 12330 | 12450 |  | 12450 | 11630 |  | 357 | 446 | 419 | 0.337 | 3.826 | 3.701 | 0.005451451 | 0.0142202
4.5 | 15.1 | P-110 | 14350 | 14420 |  | 14420 | 13460 |  | 406 | 509 | 485 | 0.337 | 3.826 | 3.701 | 0.005451451 | 0.0142202
4.5 | 15.1 | Q-125 | 15840 | 16380 |  | 16380 | 15300 |  | 438 | 554 | 551 | 0.337 | 3.826 | 3.701 | 0.005451451 | 0.0142202
4.5 | 15.1 | LS-140 | 17240 | 18350 |  | 18350 | 17140 |  | 487 | 616 | 617 | 0.337 | 3.826 | 3.701 | 0.005451451 | 0.0142202
4.5 | 15.1 | V-150 | 18110 | 19660 |  | 19660 | 18360 |  | 519 | 658 | 661 | 0.337 | 3.826 | 3.701 | 0.005451451 | 0.0142202
5 | 11.5 | J-55 | 3060 | 4240 | 4240 |  |  | 133 |  |  | 182 | 0.22 | 4.56 | 4.435 | 0.004086264 | 0.02019973
5 | 11.5 | K-55 | 3060 | 4240 | 4240 |  |  | 147 |  |  | 182 | 0.22 | 4.56 | 4.435 | 0.004086264 | 0.02019973
5 | 11.5 | LS-65 | 3290 | 5010 | 5010 |  |  | 162 |  |  | 215 | 0.22 | 4.56 | 4.435 | 0.004086264 | 0.02019973
5 | 13 | J-55 | 4140 | 4870 | 4870 | 4870 | 4870 | 169 | 182 | 252 | 208 | 0.253 | 4.494 | 4.369 | 0.004666761 | 0.01961923
5 | 13 | K-55 | 4140 | 4870 | 4870 | 4870 | 4870 | 186 | 201 | 309 | 208 | 0.253 | 4.494 | 4.369 | 0.004666761 | 0.01961923
5 | 13 | LS-65 | 4590 | 5760 | 5760 | 5760 | 5760 | 196 | 212 | 288 | 245 | 0.253 | 4.494 | 4.369 | 0.004666761 | 0.01961923
5 | 15 | J-55 | 5560 | 5700 | 5700 | 5700 | 5700 | 207 | 223 | 293 | 241 | 0.296 | 4.408 | 4.283 | 0.005410468 | 0.01887552
5 | 15 | K-55 | 5560 | 5700 | 5700 | 5700 | 5700 | 228 | 246 | 359 | 241 | 0.296 | 4.408 | 4.283 | 0.005410468 | 0.01887552
5 | 15 | LS-65 | 6280 | 6730 | 6730 | 6730 | 6730 | 240 | 259 | 334 | 284 | 0.296 | 4.408 | 4.283 | 0.005410468 | 0.01887552
5 | 15 | L-80 | 7250 | 8290 |  | 8290 | 8290 |  | 295 | 379 | 350 | 0.296 | 4.408 | 4.283 | 0.005410468 | 0.01887552
5 | 15 | HCL-80 | 9380 | 8290 |  | 8290 | 8290 |  | 311 | 408 | 350 | 0.296 | 4.408 | 4.283 | 0.005410468 | 0.01887552
5 | 15 | N-80 | 7250 | 8290 |  | 8290 | 8290 |  | 311 | 396 | 350 | 0.296 | 4.408 | 4.283 | 0.005410468 | 0.01887552
5 | 15 | HCN-80 | 9380 | 8290 |  | 8290 | 8290 |  | 311 | 408 | 350 | 0.296 | 4.408 | 4.283 | 0.005410468 | 0.01887552
5 | 15 | C-90 | 7840 | 9320 |  | 9320 | 9320 |  | 311 | 404 | 394 | 0.296 | 4.408 | 4.283 | 0.005410468 | 0.01887552
5 | 15 | S-95 | 9380 | 9840 |  | 9840 | 9840 |  | 342 | 441 | 416 | 0.296 | 4.408 | 4.283 | 0.005410468 | 0.01887552
5 | 15 | T-95 | 8110 | 9840 |  | 9840 | 9840 |  | 326 | 424 | 416 | 0.296 | 4.408 | 4.283 | 0.005410468 | 0.01887552
5 | 15 | C-95 | 8110 | 9840 |  | 9840 | 9840 |  | 326 | 424 | 416 | 0.296 | 4.408 | 4.283 | 0.005410468 | 0.01887552
5 | 15 | P-110 | 8850 | 11400 |  | 11400 | 11400 |  | 388 | 503 | 481 | 0.296 | 4.408 | 4.283 | 0.005410468 | 0.01887552
5 | 15 | V-150 | 10250 | 15540 |  | 15540 | 15540 |  | 497 | 651 | 656 | 0.296 | 4.408 | 4.283 | 0.005410468 | 0.01887552
5 | 18 | LS-65 | 8730 | 8240 |  | 8240 | 8240 |  | 331 | 403 | 343 | 0.362 | 4.276 | 4.151 | 0.006524018 | 0.01776197
5 | 18 | L-80 | 10500 | 10140 |  | 10140 | 9910 |  | 377 | 457 | 422 | 0.362 | 4.276 | 4.151 | 0.006524018 | 0.01776197
5 | 18 | HCL-80 | 11880 | 10140 |  | 10140 | 9910 |  | 396 | 492 | 422 | 0.362 | 4.276 | 4.151 | 0.006524018 | 0.01776197
5 | 18 | N-80 | 10500 | 10140 |  | 10140 | 9910 |  | 396 | 477 | 422 | 0.362 | 4.276 | 4.151 | 0.006524018 | 0.01776197
5 | 18 | HCN-80 | 11880 | 10140 |  | 10140 | 9910 |  | 396 | 492 | 422 | 0.362 | 4.276 | 4.151 | 0.006524018 | 0.01776197
5 | 18 | C-90 | 11530 | 11400 |  | 11400 | 11150 |  | 396 | 484 | 475 | 0.362 | 4.276 | 4.151 | 0.006524018 | 0.01776197
5 | 18 | T-95 | 12030 | 12040 |  | 12040 | 11770 |  | 416 | 512 | 501 | 0.362 | 4.276 | 4.151 | 0.006524018 | 0.01776197
5 | 18 | C-95 | 12030 | 12040 |  | 12040 | 11770 |  | 416 | 512 | 501 | 0.362 | 4.276 | 4.151 | 0.006524018 | 0.01776197
5 | 18 | P-110 | 13470 | 13940 |  | 13940 | 13620 |  | 495 | 606 | 580 | 0.362 | 4.276 | 4.151 | 0.006524018 | 0.01776197
5 | 18 | Q-125 | 14830 | 15840 |  | 15840 | 15480 |  | 535 | 661 | 659 | 0.362 | 4.276 | 4.151 | 0.006524018 | 0.01776197
5 | 18 | LS-140 | 16080 | 17740 |  | 17740 | 17340 |  | 594 | 735 | 738 | 0.362 | 4.276 | 4.151 | 0.006524018 | 0.01776197
5 | 18 | V-150 | 16860 | 19010 |  | 19010 | 18580 |  | 634 | 785 | 791 | 0.362 | 4.276 | 4.151 | 0.006524018 | 0.01776197
5 | 21.4 | L-80 | 12760 | 12240 |  | 10810 | 9910 |  | 466 | 510 | 501 | 0.437 | 4.126 | 4.001 | 0.007748323 | 0.01653767
5 | 21.4 | N-80 | 12760 | 12240 |  | 10810 | 9910 |  | 490 | 537 | 501 | 0.437 | 4.126 | 4.001 | 0.007748323 | 0.01653767
5 | 21.4 | C-90 | 14360 | 13770 |  | 12170 | 11150 |  | 490 | 537 | 564 | 0.437 | 4.126 | 4.001 | 0.007748323 | 0.01653767
5 | 21.4 | T-95 | 15160 | 14530 |  | 12840 | 11770 |  | 515 | 563 | 595 | 0.437 | 4.126 | 4.001 | 0.007748323 | 0.01653767
5 | 21.4 | C-95 | 15160 | 14530 |  | 12840 | 11770 |  | 515 | 563 | 595 | 0.437 | 4.126 | 4.001 | 0.007748323 | 0.01653767
5 | 21.4 | P-110 | 17550 | 16820 |  | 14870 | 13620 |  | 613 | 671 | 689 | 0.437 | 4.126 | 4.001 | 0.007748323 | 0.01653767
5 | 21.4 | Q-125 | 19940 | 19120 |  | 16900 | 15480 |  | 662 | 724 | 783 | 0.437 | 4.126 | 4.001 | 0.007748323 | 0.01653767
5 | 23.2 | L-80 | 13830 | 13380 |  | 10810 | 9910 |  | 513 | 510 | 543 | 0.478 | 4.044 | 3.919 | 0.00839913 | 0.01588686
5 | 23.2 | HCL-80 | 15820 | 13380 |  | 10810 | 9910 |  | 540 | 516 | 543 | 0.478 | 4.044 | 3.919 | 0.00839913 | 0.01588686
5 | 23.2 | N-80 | 13830 | 13380 |  | 10810 | 9910 |  | 540 | 537 | 543 | 0.478 | 4.044 | 3.919 | 0.00839913 | 0.01588686
5 | 23.2 | HCN-80 | 15820 | 13380 |  | 10810 | 9910 |  | 540 | 537 | 543 | 0.478 | 4.044 | 3.919 | 0.00839913 | 0.01588686
5 | 23.2 | C-90 | 15560 | 15060 |  | 12170 | 11150 |  | 540 | 537 | 611 | 0.478 | 4.044 | 3.919 | 0.00839913 | 0.01588686
5 | 23.2 | S-95 | 16430 | 15890 |  | 12840 | 11770 |  | 594 | 590 | 645 | 0.478 | 4.044 | 3.919 | 0.00839913 | 0.01588686
5 | 23.2 | T-95 | 16430 | 15890 |  | 12840 | 11770 |  | 567 | 563 | 645 | 0.478 | 4.044 | 3.919 | 0.00839913 | 0.01588686
5 | 23.2 | C-95 | 16430 | 15890 |  | 12840 | 11770 |  | 567 | 563 | 645 | 0.478 | 4.044 | 3.919 | 0.00839913 | 0.01588686
5 | 23.2 | P-110 | 19020 | 18400 |  | 14780 | 13626 |  | 675 | 671 | 747 | 0.478 | 4.044 | 3.919 | 0.00839913 | 0.01588686
5 | 23.2 | Q-125 | 21620 | 20910 |  | 16900 | 15480 |  | 729 | 724 | 849 | 0.478 | 4.044 | 3.919 | 0.00839913 | 0.01588686
5 | 24.1 | L-80 | 14400 | 14000 |  | 10810 | 9910 |  | 538 | 510 | 566 | 0.5 | 4 | 3.875 | 0.008742957 | 0.01554303
5 | 24.1 | N-80 | 14400 | 14000 |  | 10810 | 9910 |  | 558 | 537 | 566 | 0.5 | 4 | 3.875 | 0.008742957 | 0.01554303
5 | 24.1 | C-90 | 16200 | 15750 |  | 12170 | 11150 |  | 567 | 537 | 636 | 0.5 | 4 | 3.875 | 0.008742957 | 0.01554303
5 | 24.1 | T-95 | 17100 | 16630 |  | 12840 | 11770 |  | 595 | 563 | 672 | 0.5 | 4 | 3.875 | 0.008742957 | 0.01554303
5 | 24.1 | C-95 | 17100 | 16630 |  | 12840 | 11770 |  | 595 | 563 | 672 | 0.5 | 4 | 3.875 | 0.008742957 | 0.01554303
5 | 24.1 | P-110 | 19800 | 19250 |  | 14870 | 13620 |  | 708 | 671 | 778 | 0.5 | 4 | 3.875 | 0.008742957 | 0.01554303
5 | 24.1 | Q-125 | 22500 | 21880 |  | 16900 | 15480 |  | 765 | 724 | 884 | 0.5 | 4 | 3.875 | 0.008742957 | 0.01554303
5 | 24.1 | V-150 | 27000 | 26250 |  | 20280 | 18580 |  | 907 | 858 | 1060 | 0.5 | 4 | 3.875 | 0.008742957 | 0.01554303
5.5 | 15.5 | J-55 | 4040 | 4810 | 4810 | 4810 | 4810 | 202 | 217 | 300 | 248 | 0.275 | 4.95 | 4.825 | 0.00558335 | 0.0238027
5.5 | 15.5 | K-55 | 4040 | 4810 | 4800 | 4810 | 4810 | 222 | 239 | 366 | 248 | 0.275 | 4.95 | 4.825 | 0.00558335 | 0.0238027
5.5 | 15.5 | LS-65 | 4470 | 5690 | 5690 | 5690 | 5690 | 235 | 253 | 342 | 293 | 0.275 | 4.95 | 4.825 | 0.00558335 | 0.0238027
5.5 | 17 | J-55 | 4910 | 5320 | 5320 | 5320 | 5320 | 229 | 247 | 329 | 273 | 0.304 | 4.892 | 4.767 | 0.006137882 | 0.02324817
5.5 | 17 | K-55 | 4910 | 5320 | 5320 | 5320 | 5320 | 252 | 272 | 402 | 273 | 0.304 | 4.892 | 4.767 | 0.006137882 | 0.02324817
5.5 | 17 | LS-65 | 5510 | 6290 | 6290 | 6290 | 6290 | 267 | 287 | 376 | 323 | 0.304 | 4.892 | 4.767 | 0.006137882 | 0.02324817
5.5 | 17 | L-80 | 6390 | 7740 |  | 7740 | 7740 |  | 338 | 428 | 397 | 0.304 | 4.892 | 4.767 | 0.006137882 | 0.02324817
5.5 | 17 | HCL-80 | 8580 | 7740 |  | 7740 | 7740 |  | 356 | 462 | 397 | 0.304 | 4.892 | 4.767 | 0.006137882 | 0.02324817
5.5 | 17 | N-80 | 6390 | 7740 |  | 7740 | 7740 |  | 348 | 446 | 397 | 0.304 | 4.892 | 4.767 | 0.006137882 | 0.02324817
5.5 | 17 | HCN-80 | 8580 | 7740 |  | 7740 | 7740 |  | 356 | 462 | 397 | 0.304 | 4.892 | 4.767 | 0.006137882 | 0.02324817
5.5 | 17 | C-90 | 6740 | 8710 |  | 8710 | 8710 |  | 356 | 456 | 447 | 0.304 | 4.892 | 4.767 | 0.006137882 | 0.02324817
5.5 | 17 | S-95 | 8580 | 9190 |  | 9190 | 9190 |  | 392 | 498 | 471 | 0.304 | 4.892 | 4.767 | 0.006137882 | 0.02324817
5.5 | 17 | T-95 | 6940 | 9190 |  | 9190 | 9190 |  | 374 | 480 | 471 | 0.304 | 4.892 | 4.767 | 0.006137882 | 0.02324817
5.5 | 17 | C-95 | 6940 | 9190 |  | 9190 | 9190 |  | 374 | 480 | 471 | 0.304 | 4.892 | 4.767 | 0.006137882 | 0.02324817
5.5 | 17 | HCP-110 | 8580 | 10640 |  | 10640 | 10640 |  | 445 | 568 | 546 | 0.304 | 4.892 | 4.767 | 0.006137882 | 0.02324817
5.5 | 17 | P-110 | 7480 | 10640 |  | 10640 | 10640 |  | 445 | 568 | 546 | 0.304 | 4.892 | 4.767 | 0.006137882 | 0.02324817
5.5 | 17 | HCQ-125 | 8580 | 12090 |  | 12090 | 12090 |  | 481 | 620 | 620 | 0.304 | 4.892 | 4.767 | 0.006137882 | 0.02324817
5.5 | 17 | Q-125 | 7890 | 12090 |  | 12090 | 12090 |  | 481 | 620 | 620 | 0.304 | 4.892 | 4.767 | 0.006137882 | 0.02324817
5.5 | 17 | LS-140 | 8580 | 13540 |  | 13540 | 13540 |  | 534 | 690 | 695 | 0.304 | 4.892 | 4.767 | 0.006137882 | 0.02324817
5.5 | 20 | LS-65 | 7540 | 7470 |  | 7470 | 7470 |  | 353 | 442 | 379 | 0.361 | 4.778 | 4.653 | 0.007208778 | 0.02217727
5.5 | 20 | L-80 | 8830 | 9190 |  | 9190 | 8990 |  | 416 | 503 | 466 | 0.361 | 4.778 | 4.653 | 0.007208778 | 0.02217727
5.5 | 20 | HCL-80 | 10630 | 9190 |  | 9190 | 8990 |  | 438 | 542 | 466 | 0.361 | 4.778 | 4.653 | 0.007208778 | 0.02217727
5.5 | 20 | N-80 | 8830 | 9190 |  | 9190 | 8990 |  | 428 | 524 | 466 | 0.361 | 4.778 | 4.653 | 0.007208778 | 0.02217727
5.5 | 20 | HCN-80 | 10630 | 9190 |  | 9190 | 8990 |  | 438 | 542 | 466 | 0.361 | 4.778 | 4.653 | 0.007208778 | 0.02217727
5.5 | 20 | C-90 | 9630 | 10340 |  | 10340 | 10120 |  | 438 | 436 | 525 | 0.361 | 4.778 | 4.653 | 0.007208778 | 0.02217727
5.5 | 20 | S-95 | 10630 | 10910 |  | 10910 | 10680 |  | 482 | 585 | 554 | 0.361 | 4.778 | 4.653 | 0.007208778 | 0.02217727
5.5 | 20 | T-95 | 10010 | 10910 |  | 10910 | 10680 |  | 460 | 563 | 554 | 0.361 | 4.778 | 4.653 | 0.007208778 | 0.02217727
5.5 | 20 | C-95 | 10010 | 10910 |  | 10910 | 10680 |  | 460 | 563 | 554 | 0.361 | 4.778 | 4.653 | 0.007208778 | 0.02217727
5.5 | 20 | P-110 | 11100 | 12630 |  | 12630 | 12360 |  | 548 | 667 | 641 | 0.361 | 4.778 | 4.653 | 0.007208778 | 0.02217727
5.5 | 20 | Q-125 | 12080 | 14360 |  | 14360 | 14050 |  | 592 | 728 | 729 | 0.361 | 4.778 | 4.653 | 0.007208778 | 0.02217727
5.5 | 20 | LS-140 | 12950 | 16080 |  | 16080 | 15740 |  | 657 | 810 | 816 | 0.361 | 4.778 | 4.653 | 0.007208778 | 0.02217727
5.5 | 20 | V-150 | 13460 | 17230 |  | 17230 | 16860 |  | 701 | 865 | 874 | 0.361 | 4.778 | 4.653 | 0.007208778 | 0.02217727
5.5 | 23 | L-80 | 11160 | 10560 |  | 9880 | 8990 |  | 489 | 550 | 530 | 0.415 | 4.67 | 4.545 | 0.008200019 | 0.02118603
5.5 | 23 | N-80 | 11160 | 10560 |  | 9880 | 8990 |  | 502 | 579 | 530 | 0.415 | 4.67 | 4.545 | 0.008200019 | 0.02118603
5.5 | 23 | HCN-80 | 12450 | 10560 |  | 9880 | 8990 |  | 514 | 579 | 530 | 0.415 | 4.67 | 4.545 | 0.008200019 | 0.02118603
5.5 | 23 | C-90 | 12380 | 11880 |  | 11110 | 10120 |  | 514 | 579 | 597 | 0.415 | 4.67 | 4.545 | 0.008200019 | 0.02118603
5.5 | 23 | S-95 | 12940 | 12540 |  | 11730 | 10680 |  | 566 | 637 | 630 | 0.415 | 4.67 | 4.545 | 0.008200019 | 0.02118603
5.5 | 23 | T-95 | 12940 | 12540 |  | 11730 | 10680 |  | 540 | 608 | 630 | 0.415 | 4.67 | 4.545 | 0.008200019 | 0.02118603
5.5 | 23 | C-95 | 12940 | 12540 |  | 11730 | 10680 |  | 540 | 608 | 630 | 0.415 | 4.67 | 4.545 | 0.008200019 | 0.02118603
5.5 | 23 | P-110 | 14540 | 14530 |  | 13580 | 12360 |  | 643 | 724 | 729 | 0.415 | 4.67 | 4.545 | 0.008200019 | 0.02118603
5.5 | 23 | Q-125 | 16070 | 16510 |  | 15430 | 14050 |  | 694 | 782 | 829 | 0.415 | 4.67 | 4.545 | 0.008200019 | 0.02118603
5.5 | 23 | LS-140 | 17500 | 18490 |  | 17290 | 15740 |  | 771 | 869 | 928 | 0.415 | 4.67 | 4.545 | 0.008200019 | 0.02118603
5.5 | 23 | V-150 | 18390 | 19810 |  | 18520 | 16860 |  | 823 | 927 | 995 | 0.415 | 4.67 | 4.545 | 0.008200019 | 0.02118603
5.5 | 26 | C-90 | 14240 | 13630 |  | 11110 | 10120 |  | 598 | 579 | 676 | 0.476 | 4.548 | 4.423 | 0.009292497 | 0.02009355
5.5 | 26 | T-95 | 15030 | 14390 |  | 11730 | 10680 |  | 628 | 608 | 714 | 0.476 | 4.548 | 4.423 | 0.009292497 | 0.02009355
5.5 | 26 | C-95 | 15030 | 14390 |  | 11730 | 10680 |  | 628 | 608 | 714 | 0.476 | 4.548 | 4.423 | 0.009292497 | 0.02009355
5.5 | 26 | P-110 | 17400 | 16660 |  | 13580 | 12360 |  | 748 | 724 | 826 | 0.476 | 4.548 | 4.423 | 0.009292497 | 0.02009355
5.5 | 26 | Q-125 | 19770 | 18930 |  | 15430 | 14050 |  | 808 | 782 | 939 | 0.476 | 4.548 | 4.423 | 0.009292497 | 0.02009355
5.5 | 26 | V-150 | 23720 | 22720 |  | 18520 | 16860 |  | 957 | 927 | 1127 | 0.476 | 4.548 | 4.423 | 0.009292497 | 0.02009355
5.5 | 26.8 | C-90 | 14880 | 14320 | [6 empty] | 707 | 0.5 | 4.5 | 4.375 | 0.009714397 | 0.01967165
5.5 | 26.8 | T-95 | 15700 | 15110 | [6 empty] | 746 | 0.5 | 4.5 | 4.375 | 0.009714397 | 0.01967165
5.5 | 29.7 | C-90 | 16510 | 16090 | [6 empty] | 785 | 0.562 | 4.376 | 4.251 | 0.01078359 | 0.01860246
5.5 | 29.7 | T-95 | 17430 | 16990 | [6 empty] | 828 | 0.562 | 4.376 | 4.251 | 0.01078359 | 0.01860246
5.5 | 32.6 | C-90 | 18130 | 17900 | [6 empty] | 861 | 0.625 | 4.25 | 4.125 | 0.01183942 | 0.01754663
5.5 | 32.6 | T-95 | 19140 | 18810 | [6 empty] | 909 | 0.625 | 4.25 | 4.125 | 0.01183942 | 0.01754663
5.5 | 35.3 | C-90 | 19680 | 19670 | [6 empty] | 935 | 0.687 | 4.126 | 4.001 | 0.01284838 | 0.01653767
5.5 | 35.3 | T-95 | 20760 | 20770 | [6 empty] | 987 | 0.687 | 4.126 | 4.001 | 0.01284838 | 0.01653767
5.5 | 38 | C-90 | 21200 | 21480 | [6 empty] | 1007 | 0.75 | 4 | 3.875 | 0.01384302 | 0.01554303
5.5 | 38 | T-95 | 22380 | 22670 | [6 empty] | 1063 | 0.75 | 4 | 3.875 | 0.01384302 | 0.01554303
5.5 | 40.5 | C-90 | 22650 | 23250 | [6 empty] | 1076 | 0.812 | 3.876 | 3.751 | 0.01479175 | 0.0145943
5.5 | 40.5 | T-95 | 23920 | 24540 | [6 empty] | 1136 | 0.812 | 3.876 | 3.751 | 0.01479175 | 0.0145943
5.5 | 43.1 | C-90 | 24080 | 25060 | [6 empty] | 1144 | 0.875 | 3.75 | 3.625 | 0.01572518 | 0.01366087
5.5 | 43.1 | T-95 | 25400 | 26450 | [6 empty] | 1208 | 0.875 | 3.75 | 3.625 | 0.01572518 | 0.01366087
5.625 | 26.7 | L-80 | 12420 | 11870 |  | 9880 | 8990 |  | 488 | 550 | 617 | 0.477 | 4.671 |  | 0.009541854 | 0.0211951
5.625 | 26.7 | HCL-80 | 14750 | 11870 |  | 9880 | 8990 |  | 501 | 550 | 617 | 0.477 | 4.671 |  | 0.009541854 | 0.0211951
5.625 | 26.7 | H2S-90 | 14750 | 13360 |  | 11110 | 10120 |  | 514 | 579 | 694 | 0.477 | 4.671 |  | 0.009541854 | 0.0211951
5.625 | 26.7 | H2S-90 | 14750 | 14100 |  | 11730 | 10680 |  | 539 | 608 | 733 | 0.477 | 4.671 |  | 0.009541854 | 0.0211951
5.625 | 26.7 | P-110 | 17080 | 16320 |  | 13580 | 12360 |  | 642 | 724 | 849 | 0.477 | 4.671 |  | 0.009541854 | 0.0211951
5.75 | 16.5 | J-55 | 3720 | 4620 |  |  | 4620 |  |  | 314 | 234 | 0.276 | 5.198 |  | 0.005870697 | 0.02624753
5.75 | 18.1 | J-55 | 4520 | 5090 |  |  | 5090 |  |  | 344 | 286 | 0.304 | 5.142 |  | 0.0064332 | 0.02568502
5.75 | 18.1 | L-80 | 5700 | 7400 |  |  | 7400 |  |  | 447 | 416 | 0.304 | 5.142 |  | 0.0064332 | 0.02568502
5.75 | 18.1 | N-80 | 5700 | 7400 |  |  | 7400 |  |  | 466 | 416 | 0.304 | 5.142 |  | 0.0064332 | 0.02568502
5.75 | 18.1 | C-95 | 6380 | 8790 |  |  | 8790 |  |  | 502 | 494 | 0.304 | 5.142 |  | 0.0064332 | 0.02568502
5.75 | 18.1 | P-110 | 6640 | 10180 |  |  | 10180 |  |  | 594 | 572 | 0.304 | 5.142 |  | 0.0064332 | 0.02568502
5.75 | 19.7 | J-55 | 5410 | 5610 |  |  | 5610 |  |  | 377 | 313 | 0.335 | 5.08 |  | 0.007048863 | 0.02506936
5.75 | 19.7 | L-80 | 7030 | 8160 |  |  | 8160 |  |  | 490 | 456 | 0.335 | 5.08 |  | 0.007048863 | 0.02506936
5.75 | 19.7 | N-80 | 7030 | 8160 |  |  | 8160 |  |  | 511 | 456 | 0.335 | 5.08 |  | 0.007048863 | 0.02506936
5.75 | 19.7 | C-95 | 7980 | 9690 |  |  | 9690 |  |  | 550 | 541 | 0.335 | 5.08 |  | 0.007048863 | 0.02506936
5.75 | 19.7 | P-110 | 8530 | 11220 |  |  | 11220 |  |  | 651 | 627 | 0.335 | 5.08 |  | 0.007048863 | 0.02506936
5.75 | 21.8 | L-80 | 8740 | 9130 |  |  | 9130 |  |  | 545 | 507 | 0.375 | 5 |  | 0.007832232 | 0.02428599
5.75 | 21.8 | N-80 | 8740 | 9130 |  |  | 9130 |  |  | 568 | 507 | 0.375 | 5 |  | 0.007832232 | 0.02428599
5.75 | 21.8 | C-95 | 10050 | 10840 |  |  | 10840 |  |  | 611 | 602 | 0.375 | 5 |  | 0.007832232 | 0.02428599
5.75 | 21.8 | P-110 | 10960 | 12550 |  |  | 12550 |  |  | 723 | 697 | 0.375 | 5 |  | 0.007832232 | 0.02428599
5.75 | 24.2 | L-80 | 10650 | 10230 |  |  | 10230 |  |  | 605 | 563 | 0.42 | 4.91 |  | 0.008698659 | 0.02341956
5.75 | 24.2 | N-80 | 10650 | 10230 |  |  | 10230 |  |  | 630 | 563 | 0.42 | 4.91 |  | 0.008698659 | 0.02341956
5.75 | 24.2 | C-95 | 12370 | 12140 |  |  | 12140 |  |  | 679 | 668 | 0.42 | 4.91 |  | 0.008698659 | 0.02341956
5.75 | 24.2 | P-110 | 13700 | 14060 |  |  | 14060 |  |  | 803 | 774 | 0.42 | 4.91 |  | 0.008698659 | 0.02341956
6.625 | 20 | H-40 | 2520 | 3040 | 3040 |  |  | 184 |  |  | 229 | 0.288 | 6.049 | 5.924 | 0.007091727 | 0.03554537
6.625 | 20 | J-55 | 2970 | 4180 | 4180 | 4180 | 4180 | 245 | 266 | 374 | 315 | 0.288 | 6.049 | 5.924 | 0.007091727 | 0.03554537
6.625 | 20 | K-55 | 2970 | 4180 | 4180 | 4180 | 4180 | 267 | 290 | 453 | 315 | 0.288 | 6.049 | 5.924 | 0.007091727 | 0.03554537
6.625 | 20 | LS-65 | 3190 | 4940 | 4940 | 4940 | 4940 | 285 | 309 | 428 | 373 | 0.288 | 6.049 | 5.924 | 0.007091727 | 0.03554537
6.625 | 24 | J-55 | 4560 | 5110 | 5110 | 5110 | 5110 | 314 | 340 | 453 | 382 | 0.352 | 5.921 | 5.796 | 0.008580128 | 0.03405697
6.625 | 24 | K-55 | 4560 | 5110 | 5110 | 5110 | 5110 | 342 | 372 | 548 | 382 | 0.352 | 5.921 | 5.796 | 0.008580128 | 0.03405697
6.625 | 24 | LS-65 | 5080 | 6040 | 6040 | 6040 | 6040 | 366 | 397 | 518 | 451 | 0.352 | 5.921 | 5.796 | 0.008580128 | 0.03405697
6.625 | 24 | L-80 | 5760 | 7440 |  | 7440 | 7440 |  | 473 | 592 | 555 | 0.352 | 5.921 | 5.796 | 0.008580128 | 0.03405697
6.625 | 24 | C-90 | 6140 | 8370 |  | 8370 | 8370 |  | 520 | 633 | 624 | 0.352 | 5.921 | 5.796 | 0.008580128 | 0.03405697
6.625 | 24 | C-95 | 6310 | 8830 |  | 8830 | 8830 |  | 546 | 665 | 659 | 0.352 | 5.921 | 5.796 | 0.008580128 | 0.03405697
6.625 | 24 | P-110 | 6730 | 10230 |  | 10230 | 10230 |  | 641 | 786 | 763 | 0.352 | 5.921 | 5.796 | 0.008580128 | 0.03405697
6.625 | 28 | LS-65 | 7010 | 7160 |  | 7160 | 7160 |  | 483 | 607 | 529 | 0.417 | 5.791 | 5.666 | 0.0100592 | 0.03257789
6.625 | 28 | L-80 | 8170 | 8810 |  | 8810 | 8810 |  | 576 | 693 | 651 | 0.417 | 5.791 | 5.666 | 0.0100592 | 0.03257789
6.625 | 28 | N-80 | 8170 | 8810 |  | 8810 | 8810 |  | 586 | 721 | 651 | 0.417 | 5.791 | 5.666 | 0.0100592 | 0.03257789
6.625 | 28 | C-90 | 8880 | 9910 |  | 9910 | 9910 |  | 633 | 742 | 732 | 0.417 | 5.791 | 5.666 | 0.0100592 | 0.03257789
6.625 | 28 | C-95 | 9220 | 10460 |  | 10460 | 10460 |  | 665 | 780 | 773 | 0.417 | 5.791 | 5.666 | 0.0100592 | 0.03257789
6.625 | 28 | P-110 | 10160 | 12120 |  | 12120 | 12120 |  | 781 | 922 | 895 | 0.417 | 5.791 | 5.666 | 0.0100592 | 0.03257789
6.625 | 32 | L-80 | 10320 | 10040 |  | 10040 | 9820 |  | 666 | 783 | 734 | 0.475 | 5.675 | 5.55 | 0.01135127 | 0.03128582
6.625 | 32 | N-80 | 10320 | 10040 |  | 10040 | 9820 |  | 677 | 814 | 734 | 0.475 | 5.675 | 5.55 | 0.01135127 | 0.03128582
6.625 | 32 | C-90 | 11330 | 11290 |  | 11290 | 11050 |  | 732 | 837 | 826 | 0.475 | 5.675 | 5.55 | 0.01135127 | 0.03128582
6.625 | 32 | C-95 | 11810 | 11920 |  | 11920 | 11660 |  | 769 | 880 | 872 | 0.475 | 5.675 | 5.55 | 0.01135127 | 0.03128582
6.625 | 32 | P-110 | 13220 | 13800 |  | 13800 | 13500 |  | 904 | 1040 | 1009 | 0.475 | 5.675 | 5.55 | 0.01135127 | 0.03128582
6.625 | 32 | Q-125 | 14530 | 15680 |  | 15680 | 15340 |  | 989 | 1138 | 1147 | 0.475 | 5.675 | 5.55 | 0.01135127 | 0.03128582
7 | 20 | H-40 | 1970 | 2720 | 2720 |  |  | 176 |  |  | 230 | 0.272 | 6.456 | 6.331 | 0.007111001 | 0.04048954
7 | 20 | J-55 | 2270 | 3740 | 3740 | 3740 | 3740 | 234 | 257 | 373 | 316 | 0.272 | 6.456 | 6.331 | 0.007111001 | 0.04048954
7 | 20 | K-55 | 2270 | 3740 | 3740 | 3740 | 3740 | 254 | 281 | 451 | 316 | 0.272 | 6.456 | 6.331 | 0.007111001 | 0.04048954
7 | 20 | LS-65 | 2480 | 4420 | 4420 | 4420 | 4420 | 272 | 300 | 427 | 374 | 0.272 | 6.456 | 6.331 | 0.007111001 | 0.04048954
7 | 23 | J-55 | 3270 | 4360 | 4360 | 4360 | 4360 | 284 | 313 | 432 | 366 | 0.317 | 6.366 | 6.241 | 0.008232023 | 0.03936852
7 | 23 | K-55 | 3270 | 4360 | 4360 | 4360 | 4360 | 309 | 341 | 522 | 366 | 0.317 | 6.366 | 6.241 | 0.008232023 | 0.03936852
7 | 23 | LS-65 | 3540 | 5150 | 5150 | 5150 | 5150 | 331 | 364 | 494 | 433 | 0.317 | 6.366 | 6.241 | 0.008232023 | 0.03936852
7 | 23 | L-80 | 3830 | 6340 |  | 6340 | 6340 |  | 435 | 565 | 532 | 0.317 | 6.366 | 6.241 | 0.008232023 | 0.03936852
7 | 23 | HCL-80 | 5650 | 6340 |  | 6340 | 6340 |  | 485 | 614 | 532 | 0.317 | 6.366 | 6.241 | 0.008232023 | 0.03936852
7 | 23 | N-80 | 3830 | 6340 |  | 6340 | 6340 |  | 442 | 588 | 532 | 0.317 | 6.366 | 6.241 | 0.008232023 | 0.03936852
7 | 23 | HCN-80 | 5650 | 6340 |  | 6340 | 6340 |  | 485 | 614 | 532 | 0.317 | 6.366 | 6.241 | 0.008232023 | 0.03936852
7 | 23 | C-90 | 4030 | 7130 |  | 7130 | 7130 |  | 479 | 605 | 599 | 0.317 | 6.366 | 6.241 | 0.008232023 | 0.03936852
7 | 23 | H2S-90 | 5650 | 7130 |  | 7130 | 7130 |  | 485 | 614 | 599 | 0.317 | 6.366 | 6.241 | 0.008232023 | 0.03936852
7 | 23 | S-95 | 5650 | 7530 |  | 7530 | 7530 |  | 512 | 659 | 632 | 0.317 | 6.366 | 6.241 | 0.008232023 | 0.03936852
7 | 23 | T-95 | 4140 | 7530 |  | 7530 | 7530 |  | 505 | 636 | 632 | 0.317 | 6.366 | 6.241 | 0.008232023 | 0.03936852
7 | 23 | H2S-95 | 5650 | 7530 |  | 7530 | 7530 |  | 505 | 636 | 632 | 0.317 | 6.366 | 6.241 | 0.008232023 | 0.03936852
7 | 23 | C-95 | 4140 | 7530 |  | 7530 | 7530 |  | 505 | 636 | 632 | 0.317 | 6.366 | 6.241 | 0.008232023 | 0.03936852
7 | 26 | J-55 | 4320 | 4980 | 4980 | 4980 | 4980 | 334 | 367 | 490 | 415 | 0.362 | 6.276 | 6.151 | 0.009337307 | 0.03826324
7 | 26 | K-55 | 4320 | 4980 | 4980 | 4980 | 4980 | 364 | 401 | 592 | 415 | 0.362 | 6.276 | 6.151 | 0.009337307 | 0.03826324
7 | 26 | LS-65 | 4800 | 5880 | 5880 | 5880 | 5880 | 389 | 428 | 561 | 491 | 0.362 | 6.276 | 6.151 | 0.009337307 | 0.03826324
7 | 26 | L-80 | 5410 | 7240 |  | 7240 | 7240 |  | 511 | 641 | 604 | 0.362 | 6.276 | 6.151 | 0.009337307 | 0.03826324
7 | 26 | HCL-80 | 7800 | 7240 |  | 7240 | 7240 |  | 570 | 696 | 604 | 0.362 | 6.276 | 6.151 | 0.009337307 | 0.03826324
7 | 26 | N-80 | 5410 | 7240 |  | 7240 | 7240 |  | 519 | 667 | 604 | 0.362 | 6.276 | 6.151 | 0.009337307 | 0.03826324
7 | 26 | HCN-80 | 7800 | 7240 |  | 7240 | 7240 |  | 570 | 696 | 604 | 0.362 | 6.276 | 6.151 | 0.009337307 | 0.03826324
7 | 26 | C-90 | 5740 | 8140 |  | 8140 | 8140 |  | 563 | 687 | 679 | 0.362 | 6.276 | 6.151 | 0.009337307 | 0.03826324
7 | 26 | H2S-90 | 7800 | 8150 |  | 8150 | 8150 |  | 570 | 696 | 679 | 0.362 | 6.276 | 6.151 | 0.009337307 | 0.03826324
7 | 26 | S-95 | 7800 | 8600 |  | 8600 | 8600 |  | 602 | 747 | 717 | 0.362 | 6.276 | 6.151 | 0.009337307 | 0.03826324
7 | 26 | T-95 | 5880 | 8600 |  | 8600 | 8600 |  | 593 | 722 | 717 | 0.362 | 6.276 | 6.151 | 0.009337307 | 0.03826324
7 | 26 | H2S-95 | 7800 | 8600 |  | 8600 | 8600 |  | 593 | 722 | 717 | 0.362 | 6.276 | 6.151 | 0.009337307 | 0.03826324
7 | 26 | C-95 | 5880 | 8600 |  | 8600 | 8600 |  | 593 | 722 | 717 | 0.362 | 6.276 | 6.151 | 0.009337307 | 0.03826324
7 | 26 | HCP-110 | 7800 | 9950 |  | 9950 | 9950 |  | 693 | 853 | 830 | 0.362 | 6.276 | 6.151 | 0.009337307 | 0.03826324
7 | 26 | P-110 | 6230 | 9950 |  | 9950 | 9950 |  | 639 | 853 | 830 | 0.362 | 6.276 | 6.151 | 0.009337307 | 0.03826324
7 | 29 | LS-65 | 6090 | 6630 |  | 6630 | 6630 |  | 492 | 628 | 549 | 0.408 | 6.184 | 6.059 | 0.01045089 | 0.03714966
7 | 29 | L-80 | 7020 | 8160 |  | 8160 | 8160 |  | 587 | 718 | 676 | 0.408 | 6.184 | 6.059 | 0.01045089 | 0.03714966
7 | 29 | HCL-80 | 9200 | 8160 |  | 8160 | 8160 |  | 655 | 780 | 676 | 0.408 | 6.184 | 6.059 | 0.01045089 | 0.03714966
7 | 29 | N-80 | 7020 | 8160 |  | 8160 | 8160 |  | 597 | 746 | 676 | 0.408 | 6.184 | 6.059 | 0.01045089 | 0.03714966
7 | 29 | HCN-80 | 9200 | 8160 |  | 8160 | 8160 |  | 655 | 780 | 676 | 0.408 | 6.184 | 6.059 | 0.01045089 | 0.03714966
7 | 29 | C-90 | 7580 | 9180 |  | 9180 | 9180 |  | 648 | 768 | 760 | 0.408 | 6.184 | 6.059 | 0.01045089 | 0.03714966
7 | 29 | H2S-90 | 9200 | 9180 |  | 9180 | 9180 |  | 655 | 780 | 760 | 0.408 | 6.184 | 6.059 | 0.01045089 | 0.03714966
7 | 29 | S-95 | 9200 | 9690 |  | 9690 | 9690 |  | 692 | 836 | 803 | 0.408 | 6.184 | 6.059 | 0.01045089 | 0.03714966
7 | 29 | T-95 | 7830 | 9690 |  | 9690 | 9690 |  | 683 | 808 | 803 | 0.408 | 6.184 | 6.059 | 0.01045089 | 0.03714966
7 | 29 | H2S-95 | 9200 | 9690 |  | 9690 | 9690 |  | 683 | 8080 | 803 | 0.408 | 6.184 | 6.059 | 0.01045089 | 0.03714966
7 | 29 | C-95 | 7830 | 9690 |  | 9690 | 9690 |  | 683 | 808 | 803 | 0.408 | 6.184 | 6.059 | 0.01045089 | 0.03714966
7 | 29 | HCP-110 | 9200 | 11220 |  | 11220 | 11220 |  | 797 | 955 | 929 | 0.408 | 6.184 | 6.059 | 0.01045089 | 0.03714966
7 | 29 | P-110 | 8530 | 11220 |  | 11220 | 11220 |  | 797 | 955 | 929 | 0.408 | 6.184 | 6.059 | 0.01045089 | 0.03714966
7 | 29 | HCQ-125 | 9200 | 12750 |  | 12750 | 12750 |  | 885 | 1045 | 1056 | 0.408 | 6.184 | 6.059 | 0.01045089 | 0.03714966
7 | 29 | Q-125 | 9100 | 12750 |  | 12750 | 12750 |  | 885 | 1045 | 1056 | 0.408 | 6.184 | 6.059 | 0.01045089 | 0.03714966
7 | 29 | V-150 | 9790 | 15300 |  | 15300 | 15300 |  | 1049 | 1243 | 1267 | 0.408 | 6.184 | 6.059 | 0.01045089 | 0.03714966
7 | 32 | L-80 | 8610 | 9060 |  | 9060 | 8460 |  | 661 | 791 | 745 | 0.453 | 6.094 | 5.969 | 0.01152435 | 0.0360762
7 | 32 | N-80 | 8610 | 9060 |  | 9060 | 8460 |  | 672 | 823 | 745 | 0.453 | 6.094 | 5.969 | 0.01152435 | 0.0360762
7 | 32 | HCN-80 | 10400 | 9060 |  | 9060 | 8460 |  | 738 | 860 | 745 | 0.453 | 6.094 | 5.969 | 0.01152435 | 0.0360762
7 | 32 | C-90 | 9380 | 10190 |  | 10190 | 9520 |  | 729 | 847 | 839 | 0.453 | 6.094 | 5.969 | 0.01152435 | 0.0360762
7 | 32 | H2S-90 | 10400 | 10190 |  | 10190 | 9520 |  | 738 | 860 | 839 | 0.453 | 6.094 | 5.969 | 0.01152435 | 0.0360762
7 | 32 | S-95 | 10400 | 10760 |  | 10760 | 10050 |  | 779 | 922 | 885 | 0.453 | 6.094 | 5.969 | 0.01152435 | 0.0360762
7 | 32 | T-95 | 9750 | 10760 |  | 10760 | 10050 |  | 768 | 891 | 885 | 0.453 | 6.094 | 5.969 | 0.01152435 | 0.0360762
7 | 32 | H2S-95 | 10400 | 10760 |  | 10760 | 10050 |  | 768 | 891 | 885 | 0.453 | 6.094 | 5.969 | 0.01152435 | 0.0360762
7 | 32 | C-95 | 9750 | 10760 |  | 10760 | 10050 |  | 768 | 891 | 885 | 0.453 | 6.094 | 5.969 | 0.01152435 | 0.0360762
7 | 32 | P-110 | 10780 | 12460 |  | 12460 | 11640 |  | 897 | 1053 | 1025 | 0.453 | 6.094 | 5.969 | 0.01152435 | 0.0360762
7 | 32 | Q-125 | 11720 | 14160 |  | 14160 | 13220 |  | 996 | 1152 | 1165 | 0.453 | 6.094 | 5.969 | 0.01152435 | 0.0360762
7 | 32 | LS-140 | 12540 | 15850 |  | 15850 | 14810 |  | 1107 | 1283 | 1304 | 0.453 | 6.094 | 5.969 | 0.01152435 | 0.0360762
7 | 32 | V-150 | 13020 | 16990 |  | 16990 | 15870 |  | 1180 | 1370 | 1398 | 0.453 | 6.094 | 5.969 | 0.01152435 | 0.0360762
7 | 35 | L-80 | 10180 | 9960 |  | 9240 | 8460 |  | 734 | 833 | 814 | 0.498 | 6.004 | 5.879 | 0.01258207 | 0.03501847
7 | 35 | HCL-80 | 11600 | 9960 |  | 9240 | 8460 |  | 819 | 832 | 814 | 0.498 | 6.004 | 5.879 | 0.01258207 | 0.03501847
7 | 35 | N-80 | 10180 | 9960 |  | 9240 | 8460 |  | 746 | 876 | 814 | 0.498 | 6.004 | 5.879 | 0.01258207 | 0.03501847
7 | 35 | HCN-80 | 11600 | 9960 |  | 9240 | 8460 |  | 819 | 876 | 814 | 0.498 | 6.004 | 5.879 | 0.01258207 | 0.03501847
7 | 35 | C-90 | 11170 | 11210 |  | 10390 | 9520 |  | 809 | 876 | 915 | 0.498 | 6.004 | 5.879 | 0.01258207 | 0.03501847
7 | 35 | H2S-90 | 11600 | 11210 |  | 10390 | 9520 |  | 819 | 876 | 915 | 0.498 | 6.004 | 5.879 | 0.01258207 | 0.03501847
7 | 35 | S-95 | 11650 | 11830 |  | 10970 | 10050 |  | 865 | 964 | 966 | 0.498 | 6.004 | 5.879 | 0.01258207 | 0.03501847
7 | 35 | T-95 | 11650 | 11830 |  | 10970 | 10050 |  | 853 | 920 | 966 | 0.498 | 6.004 | 5.879 | 0.01258207 | 0.03501847
7 | 35 | H2S-95 | 11650 | 11830 |  | 10970 | 10050 |  | 853 | 920 | 966 | 0.498 | 6.004 | 5.879 | 0.01258207 | 0.03501847
7 | 35 | C-95 | 11650 | 11830 |  | 10970 | 10050 |  | 853 | 920 | 966 | 0.498 | 6.004 | 5.879 | 0.01258207 | 0.03501847
7 | 35 | P-110 | 13020 | 13700 |  | 12700 | 11640 |  | 996 | 1096 | 1119 | 0.498 | 6.004 | 5.879 | 0.01258207 | 0.03501847
7 | 35 | Q-125 | 14310 | 15560 |  | 14430 | 13220 |  | 1106 | 1183 | 1272 | 0.498 | 6.004 | 5.879 | 0.01258207 | 0.03501847
7 | 35 | LS-140 | 15490 | 17430 |  | 16170 | 14810 |  | 1229 | 1315 | 1424 | 0.498 | 6.004 | 5.879 | 0.01258207 | 0.03501847
7 | 35 | V-150 | 16220 | 18680 |  | 17320 | 15870 |  | 1311 | 1402 | 1526 | 0.498 | 6.004 | 5.879 | 0.01258207 | 0.03501847
7 | 38 | L-80 | 11390 | 10800 |  | 9240 | 8460 |  | 801 | 832 | 877 | 0.54 | 5.92 | 5.795 | 0.01355508 | 0.03404546
7 | 38 | HCL-80 | 12700 | 10800 |  | 9240 | 8460 |  | 831 | 832 | 877 | 0.54 | 5.92 | 5.795 | 0.01355508 | 0.03404546
7 | 38 | N-80 | 11390 | 10800 |  | 9240 | 8460 |  | 814 | 876 | 877 | 0.54 | 5.92 | 5.795 | 0.01355508 | 0.03404546
7 | 38 | HCN-80 | 12700 | 10800 |  | 9240 | 8460 |  | 831 | 876 | 877 | 0.54 | 5.92 | 5.795 | 0.01355508 | 0.03404546
7 | 38 | C-90 | 12820 | 12150 |  | 10390 | 9520 |  | 883 | 876 | 986 | 0.54 | 5.92 | 5.795 | 0.01355508 | 0.03404546
7 | 38 | H2S-90 | 12820 | 12150 |  | 10390 | 9520 |  | 883 | 876 | 986 | 0.54 | 5.92 | 5.795 | 0.01355508 | 0.03404546
7 | 38 | S-95 | 13440 | 12830 |  | 10970 | 10050 |  | 944 | 964 | 1041 | 0.54 | 5.92 | 5.795 | 0.01355508 | 0.03404546
7 | 38 | T-95 | 13440 | 12830 |  | 10970 | 10050 |  | 931 | 920 | 1041 | 0.54 | 5.92 | 5.795 | 0.01355508 | 0.03404546
7 | 38 | H2S-95 | 13440 | 12830 |  | 10970 | 10050 |  | 931 | 920 | 1041 | 0.54 | 5.92 | 5.795 | 0.01355508 | 0.03404546
7 | 38 | C-95 | 13440 | 12830 |  | 10970 | 10050 |  | 931 | 920 | 1041 | 0.54 | 5.92 | 5.795 | 0.01355508 | 0.03404546
7 | 38 | P-110 | 15140 | 14850 |  | 12700 | 11640 |  | 1087 | 1096 | 1205 | 0.54 | 5.92 | 5.795 | 0.01355508 | 0.03404546
7 | 38 | Q-125 | 16750 | 16880 |  | 14430 | 13220 |  | 1207 | 1183 | 1370 | 0.54 | 5.92 | 5.795 | 0.01355508 | 0.03404546
7 | 38 | LS-140 | 18280 | 18900 |  | 16170 | 14810 |  | 1341 | 1315 | 1534 | 0.54 | 5.92 | 5.795 | 0.01355508 | 0.03404546
7 | 38 | V-150 | 19240 | 20250 |  | 17320 | 15870 |  | 1430 | 1402 | 1644 | 0.54 | 5.92 | 5.795 | 0.01355508 | 0.03404546
7 | 41 | C-90 | 13900 | 13280 |  | 10390 | 9520 |  | 903 | 876 | 1069 | 0.59 | 5.82 | 5.695 | 0.01469555 | 0.03290499
7 | 41 | H2S-90 | 13900 | 13280 |  | 10390 | 9520 |  | 903 | 876 | 1069 | 0.59 | 5.82 | 5.695 | 0.01469555 | 0.03290499
7 | 41 | T-95 | 14670 | 14010 |  | 10970 | 10050 |  | 952 | 920 | 1129 | 0.59 | 5.82 | 5.695 | 0.01469555 | 0.03290499
7 | 41 | H2S-95 | 14670 | 14010 |  | 10970 | 10050 |  | 950 | 920 | 1129 | 0.59 | 5.82 | 5.695 | 0.01469555 | 0.03290499
7 | 41 | P-110 | 16990 | 16230 |  | 12700 | 11640 |  | 1111 | 1096 | 1307 | 0.59 | 5.82 | 5.695 | 0.01469555 | 0.03290499
7 | 41 | Q-125 | 19300 | 18440 |  | 14430 | 13220 |  | 1244 | 1183 | 1485 | 0.59 | 5.82 | 5.695 | 0.01469555 | 0.03290499
7 | 41 | V-150 | 22820 | 22130 |  | 17320 | 15870 |  | 1488 | 1402 | 1782 | 0.59 | 5.82 | 5.695 | 0.01469555 | 0.03290499
7 | 42.7 | C-90 | 14640 | 14060 | [6 empty] | 1127 | 0.625 | 5.75 | 5.625 | 0.01548232 | 0.03211822
7 | 42.7 | T-95 | 15450 | 14840 | [6 empty] | 1189 | 0.625 | 5.75 | 5.625 | 0.01548232 | 0.03211822
7 | 46.4 | C-90 | 15930 | 15460 | [6 empty] | 1226 | 0.687 | 5.626 | 5.5 | 0.01685266 | 0.03074789
7 | 46.4 | T-95 | 16820 | 16320 | [6 empty] | 1294 | 0.687 | 5.626 | 5.5 | 0.01685266 | 0.03074789
7 | 50.1 | C-90 | 17220 | 16880 | [6 empty] | 1325 | 0.75 | 5.5 | 5.375 | 0.01821449 | 0.02938605
7 | 50.1 | T-95 | 18810 | 17810 | [6 empty] | 1399 | 0.75 | 5.5 | 5.375 | 0.01821449 | 0.02938605
7 | 53.6 | C-90 | 18460 | 18270 | [6 empty] | 1421 | 0.812 | 5.376 | 5.251 | 0.0195246 | 0.02807594
7 | 53.6 | T-95 | 19480 | 19290 | [6 empty] | 1500 | 0.812 | 5.376 | 5.251 | 0.0195246 | 0.02807594
7 | 57.1 | C-90 | 19690 | 19690 | [6 empty] | 1515 | 0.875 | 5.25 | 5.125 | 0.02082524 | 0.02677531
7 | 57.1 | T-95 | 20780 | 20780 | [6 empty] | 1600 | 0.875 | 5.25 | 5.125 | 0.02082524 | 0.02677531
7.625 | 24 | H-40 | 2030 | 2750 | 2750 |  |  | 212 |  |  | 276 | 0.3 | 7.025 | 6.9 | 0.008538955 | 0.04794116
7.625 | 26.4 | J-55 | 2890 | 4140 | 4140 | 4140 | 4140 | 315 | 346 | 483 | 414 | 0.328 | 6.969 | 6.844 | 0.009300237 | 0.04717987
7.625 | 26.4 | K-55 | 2890 | 4140 | 4140 | 4140 | 4140 | 342 | 377 | 581 | 414 | 0.328 | 6.969 | 6.844 | 0.009300237 | 0.04717987
7.625 | 26.4 | LS-65 | 3100 | 4890 | 4890 | 4890 | 4890 | 368 | 403 | 554 | 489 | 0.328 | 6.969 | 6.844 | 0.009300237 | 0.04717987
7.625 | 26.4 | L-80 | 3400 | 6020 |  | 6020 | 6020 |  | 482 | 635 | 602 | 0.328 | 6.969 | 6.844 | 0.009300237 | 0.04717987
7.625 | 26.4 | HCL-80 | 4850 | 6020 |  | 6020 | 6020 |  | 533 | 691 | 602 | 0.328 | 6.969 | 6.844 | 0.009300237 | 0.04717987
7.625 | 26.4 | N-80 | 3400 | 6020 |  | 6020 | 6020 |  | 490 | 659 | 602 | 0.328 | 6.969 | 6.844 | 0.009300237 | 0.04717987
7.625 | 26.4 | C-90 | 3610 | 6780 |  | 6780 | 6780 |  | 532 | 681 | 677 | 0.328 | 6.969 | 6.844 | 0.009300237 | 0.04717987
7.625 | 26.4 | H2S-90 | 4850 | 6780 |  | 6780 | 6780 |  | 553 | 691 | 677 | 0.328 | 6.969 | 6.844 | 0.009300237 | 0.04717987
7.625 | 26.4 | S-95 | 4850 | 7150 |  | 7150 | 7150 |  | 568 | 740 | 714 | 0.328 | 6.969 | 6.844 | 0.009300237 | 0.04717987
7.625 | 26.4 | T-95 | 3710 | 7150 |  | 7150 | 7050 |  | 560 | 716 | 714 | 0.328 | 6.969 | 6.844 | 0.009300237 | 0.04717987
7.625 | 26.4 | H2S-95 | 4850 | 7150 |  | 7150 | 7050 |  | 560 | 716 | 714 | 0.328 | 6.969 | 6.844 | 0.009300237 | 0.04717987
7.625 | 26.4 | C-95 | 3710 | 7150 |  | 7150 | 7150 |  | 560 | 716 | 714 | 0.328 | 6.969 | 6.844 | 0.009300237 | 0.04717987
7.625 | 26.4 | HCP-110 | 4850 | 8280 |  | 8280 | 8280 |  | 654 | 845 | 827 | 0.328 | 6.969 | 6.844 | 0.009300237 | 0.04717987
7.625 | 26.4 | P-110 | 3920 | 8280 |  | 8280 | 8280 |  | 654 | 845 | 827 | 0.328 | 6.969 | 6.844 | 0.009300237 | 0.04717987
7.625 | 29.7 | LS-65 | 4310 | 5590 |  | 5590 | 5590 |  | 474 | 629 | 555 | 0.375 | 6.875 | 6.75 | 0.01056441 | 0.0459157
7.625 | 29.7 | L-80 | 4790 | 6890 |  | 6890 | 6890 |  | 566 | 721 | 683 | 0.375 | 6.875 | 6.75 | 0.01056441 | 0.0459157
7.625 | 29.7 | HCL-80 | 7150 | 6890 |  | 6890 | 6890 |  | 650 | 785 | 683 | 0.375 | 6.875 | 6.75 | 0.01056441 | 0.0459157
7.625 | 29.7 | N-80 | 4790 | 6890 |  | 6890 | 6890 |  | 575 | 749 | 683 | 0.375 | 6.875 | 6.75 | 0.01056441 | 0.0459157
7.625 | 29.7 | HCN-80 | 7150 | 6890 |  | 6890 | 6890 |  | 650 | 785 | 683 | 0.375 | 6.875 | 6.75 | 0.01056441 | 0.0459157
7.625 | 29.7 | C-90 | 5040 | 7750 |  | 7750 | 7750 |  | 625 | 773 | 769 | 0.375 | 6.875 | 6.75 | 0.01056441 | 0.0459157
7.625 | 29.7 | H2S-90 | 7150 | 7750 |  | 7750 | 7750 |  | 650 | 785 | 769 | 0.375 | 6.875 | 6.75 | 0.01056441 | 0.0459157
7.625 | 29.7 | S-95 | 7150 | 8180 |  | 8180 | 8180 |  | 668 | 841 | 811 | 0.375 | 6.875 | 6.75 | 0.01056441 | 0.0459157
7.625 | 29.7 | T-95 | 5140 | 8180 |  | 8180 | 8180 |  | 659 | 813 | 811 | 0.375 | 6.875 | 6.75 | 0.01056441 | 0.0459157
7.625 | 29.7 | H2S-95 | 7150 | 8180 |  | 8180 | 8180 |  | 659 | 813 | 811 | 0.375 | 6.875 | 6.75 | 0.01056441 | 0.0459157
7.625 | 29.7 | C-95 | 5140 | 8180 |  | 8180 | 8180 |  | 659 | 813 | 811 | 0.375 | 6.875 | 6.75 | 0.01056441 | 0.0459157
7.625 | 29.7 | HCP-110 | 7150 | 9470 |  | 9470 | 9470 |  | 769 | 960 | 940 | 0.375 | 6.875 | 6.75 | 0.01056441 | 0.0459157
7.625 | 29.7 | P-110 | 5350 | 9470 |  | 9470 | 9470 |  | 769 | 960 | 940 | 0.375 | 6.875 | 6.75 | 0.01056441 | 0.0459157
7.625 | 33.7 | L-80 | 6560 | 7900 |  | 7900 | 7900 |  | 664 | 820 | 778 | 0.43 | 6.765 | 6.64 | 0.01202195 | 0.04445816
7.625 | 33.7 | HCL-80 | 8800 | 7900 |  | 7900 | 7900 |  | 762 | 894 | 778 | 0.43 | 6.765 | 6.64 | 0.01202195 | 0.04445816
7.625 | 33.7 | N-80 | 6560 | 7900 |  | 7900 | 7900 |  | 674 | 852 | 778 | 0.43 | 6.765 | 6.64 | 0.01202195 | 0.04445816
7.625 | 33.7 | HCN-80 | 8800 | 7900 |  | 7900 | 7900 |  | 762 | 894 | 778 | 0.43 | 6.765 | 6.64 | 0.01202195 | 0.04445816
7.625 | 33.7 | C-90 | 7050 | 8880 |  | 8880 | 8880 |  | 733 | 880 | 875 | 0.43 | 6.765 | 6.64 | 0.01202195 | 0.04445816
7.625 | 33.7 | H2S-90 | 8800 | 8880 |  | 8880 | 8880 |  | 762 | 894 | 875 | 0.43 | 6.765 | 6.64 | 0.01202195 | 0.04445816
7.625 | 33.7 | S-95 | 8800 | 9380 |  | 9380 | 9380 |  | 783 | 957 | 923 | 0.43 | 6.765 | 6.64 | 0.01202195 | 0.04445816
7.625 | 33.7 | T-95 | 7280 | 9380 |  | 9380 | 9380 |  | 772 | 925 | 923 | 0.43 | 6.765 | 6.64 | 0.01202195 | 0.04445816
7.625 | 33.7 | H2S-95 | 8800 | 9380 |  | 9380 | 9380 |  | 772 | 925 | 923 | 0.43 | 6.765 | 6.64 | 0.01202195 | 0.04445816
7.625 | 33.7 | C-95 | 7280 | 9380 |  | 9380 | 9380 |  | 772 | 925 | 923 | 0.43 | 6.765 | 6.64 | 0.01202195 | 0.04445816
7.625 | 33.7 | HCP-110 | 8800 | 10860 |  | 10860 | 10860 |  | 901 | 1093 | 1069 | 0.43 | 6.765 | 6.64 | 0.01202195 | 0.04445816
7.625 | 33.7 | P-110 | 7870 | 10860 |  | 10860 | 10860 |  | 901 | 1093 | 1069 | 0.43 | 6.765 | 6.64 | 0.01202195 | 0.04445816
7.625 | 33.7 | HCQ-125 | 8800 | 12340 |  | 12340 | 12340 |  | 1009 | 1197 | 1215 | 0.43 | 6.765 | 6.64 | 0.01202195 | 0.04445816
7.625 | 33.7 | Q-125 | 8350 | 12340 |  | 12340 | 12340 |  | 1009 | 1197 | 1215 | 0.43 | 6.765 | 6.64 | 0.01202195 | 0.04445816
7.625 | 33.7 | LS-140 | 8690 | 13820 |  | 13820 | 13820 |  | 1128 | 1334 | 1361 | 0.43 | 6.765 | 6.64 | 0.01202195 | 0.04445816
7.625 | 33.7 | V-150 | 8850 | 14800 |  | 14800 | 14800 |  | 1207 | 1424 | 1458 | 0.43 | 6.765 | 6.64 | 0.01202195 | 0.04445816
7.625 | 39 | L-80 | 8820 | 9180 |  | 9180 | 9180 |  | 786 | 945 | 895 | 0.5 | 6.625 | 6.5 | 0.01384302 | 0.04263709
7.625 | 39 | HCL-80 | 10600 | 9180 |  | 9180 | 9180 |  | 901 | 1029 | 895 | 0.5 | 6.625 | 6.5 | 0.01384302 | 0.04263709
7.625 | 39 | N-80 | 8820 | 9180 |  | 9180 | 9180 |  | 798 | 981 | 895 | 0.5 | 6.625 | 6.5 | 0.01384302 | 0.04263709
7.625 | 39 | HCN-80 | 10600 | 9180 |  | 9180 | 9180 |  | 901 | 1029 | 895 | 0.5 | 6.625 | 6.5 | 0.01384302 | 0.04263709
7.625 | 39 | C-90 | 9620 | 10330 |  | 10330 | 10330 |  | 867 | 1013 | 1007 | 0.5 | 6.625 | 6.5 | 0.01384302 | 0.04263709
7.625 | 39 | H2S-90 | 10600 | 10330 |  | 10330 | 10330 |  | 901 | 1029 | 1007 | 0.5 | 6.625 | 6.5 | 0.01384302 | 0.04263709
7.625 | 39 | S-95 | 10600 | 10900 |  | 10900 | 10900 |  | 926 | 1101 | 1063 | 0.5 | 6.625 | 6.5 | 0.01384302 | 0.04263709
7.625 | 39 | T-95 | 10000 | 10900 |  | 10900 | 10900 |  | 914 | 1065 | 1063 | 0.5 | 6.625 | 6.5 | 0.01384302 | 0.04263709
7.625 | 39 | H2S-95 | 10600 | 10900 |  | 10900 | 10900 |  | 914 | 1065 | 1063 | 0.5 | 6.625 | 6.5 | 0.01384302 | 0.04263709
7.625 | 39 | C-95 | 10000 | 10900 |  | 10900 | 10900 |  | 914 | 1065 | 1063 | 0.5 | 6.625 | 6.5 | 0.01384302 | 0.04263709
7.625 | 39 | P-110 | 11080 | 12620 |  | 12620 | 12620 |  | 1066 | 1258 | 1231 | 0.5 | 6.625 | 6.5 | 0.01384302 | 0.04263709
7.625 | 39 | Q-125 | 12060 | 14340 |  | 14340 | 14340 |  | 1194 | 1379 | 1399 | 0.5 | 6.625 | 6.5 | 0.01384302 | 0.04263709
7.625 | 39 | LS-140 | 12930 | 16070 |  | 16070 | 16070 |  | 1335 | 1536 | 1567 | 0.5 | 6.625 | 6.5 | 0.01384302 | 0.04263709
7.625 | 39 | V-150 | 13440 | 17210 |  | 17210 | 17210 |  | 1428 | 1640 | 1679 | 0.5 | 6.625 | 6.5 | 0.01384302 | 0.04263709
7.625 | 42.8 | L-80 | 10810 | 10320 |  | 10320 | 9790 |  | 891 | 1053 | 998 | 0.562 | 6.501 | 6.376 | 0.01542415 | 0.04105596
7.625 | 42.8 | N-80 | 10810 | 10320 |  | 10320 | 9790 |  | 905 | 1093 | 998 | 0.562 | 6.501 | 6.376 | 0.01542415 | 0.04105596
7.625 | 42.8 | C-90 | 11890 | 11610 |  | 11610 | 11010 |  | 983 | 1129 | 1122 | 0.562 | 6.501 | 6.376 | 0.01542415 | 0.04105596
7.625 | 42.8 | T-95 | 12410 | 12250 |  | 12250 | 11620 |  | 1037 | 1187 | 1185 | 0.562 | 6.501 | 6.376 | 0.01542415 | 0.04105596
7.625 | 42.8 | C-95 | 12410 | 12250 |  | 12250 | 11620 |  | 1037 | 1187 | 1185 | 0.562 | 6.501 | 6.376 | 0.01542415 | 0.04105596
7.625 | 42.8 | P-110 | 13920 | 14190 |  | 14190 | 13460 |  | 1210 | 1402 | 1372 | 0.562 | 6.501 | 6.376 | 0.01542415 | 0.04105596
7.625 | 42.8 | Q-125 | 15350 | 16120 |  | 16120 | 15290 |  | 1355 | 1536 | 1559 | 0.562 | 6.501 | 6.376 | 0.01542415 | 0.04105596
7.625 | 45.3 | L-80 | 11510 | 10920 |  | 10490 | 9790 |  | 947 | 1109 | 1051 | 0.595 | 6.435 | 6.31 | 0.01625355 | 0.04022656
7.625 | 45.3 | HCL-80 | 12900 | 10920 |  | 10490 | 9790 |  | 1086 | 1177 | 1051 | 0.595 | 6.435 | 6.31 | 0.01625355 | 0.04022656
7.625 | 45.3 | N-80 | 11510 | 10920 |  | 10490 | 9790 |  | 962 | 1152 | 1051 | 0.595 | 6.435 | 6.31 | 0.01625355 | 0.04022656
7.625 | 45.3 | HCN-80 | 12900 | 10920 |  | 10490 | 9790 |  | 1086 | 1208 | 1051 | 0.595 | 6.435 | 6.31 | 0.01625355 | 0.04022656
7.625 | 45.3 | C-90 | 12950 | 12290 |  | 11810 | 11010 |  | 1045 | 1189 | 1183 | 0.595 | 6.435 | 6.31 | 0.01625355 | 0.04022656
7.625 | 45.3 | H2S-90 | 12950 | 12290 |  | 11810 | 11010 |  | 1086 | 1208 | 1183 | 0.595 | 6.435 | 6.31 | 0.01625355 | 0.04022656
7.625 | 45.3 | S-95 | 13660 | 12970 |  | 12460 | 11620 |  | 1116 | 1293 | 1248 | 0.595 | 6.435 | 6.31 | 0.01625355 | 0.04022656
7.625 | 45.3 | H2S-95 | 13660 | 12970 |  | 12460 | 11620 |  | 1101 | 1251 | 1248 | 0.595 | 6.435 | 6.31 | 0.01625355 | 0.04022656
7.625 | 45.3 | C-95 | 13660 | 12970 |  | 12460 | 11620 |  | 1101 | 1251 | 1248 | 0.595 | 6.435 | 6.31 | 0.01625355 | 0.04022656
7.625 | 45.3 | P-110 | 15430 | 15020 |  | 14430 | 13460 |  | 1285 | 1477 | 1446 | 0.595 | 6.435 | 6.31 | 0.01625355 | 0.04022656
7.625 | 45.3 | Q-125 | 17090 | 17070 |  | 16400 | 15290 |  | 1439 | 1619 | 1643 | 0.595 | 6.435 | 6.31 | 0.01625355 | 0.04022656
7.625 | 45.3 | V-150 | 19660 | 20480 |  | 19680 | 18350 |  | 1721 | 1926 | 1971 | 0.595 | 6.435 | 6.31 | 0.01625355 | 0.04022656
7.625 | 47.1 | L-80 | 12040 | 11480 |  | 10490 | 9790 |  | 997 | 1160 | 1100 | 0.625 | 6.375 | 6.25 | 0.01700019 | 0.03947992
7.625 | 47.1 | N-80 | 12040 | 11480 |  | 10490 | 9790 |  | 1013 | 1205 | 1100 | 0.625 | 6.375 | 6.25 | 0.01700019 | 0.03947992
7.625 | 47.1 | C-90 | 13540 | 12910 |  | 11810 | 11010 |  | 1100 | 1238 | 1237 | 0.625 | 6.375 | 6.25 | 0.01700019 | 0.03947992
7.625 | 47.1 | T-95 | 14300 | 13630 |  | 12460 | 11620 |  | 1159 | 1300 | 1306 | 0.625 | 6.375 | 6.25 | 0.01700019 | 0.03947992
7.625 | 47.1 | C-95 | 14300 | 13630 |  | 12460 | 11620 |  | 1159 | 1300 | 1306 | 0.625 | 6.375 | 6.25 | 0.01700019 | 0.03947992
7.625 | 47.1 | P-110 | 16550 | 15780 |  | 14430 | 13460 |  | 1353 | 1545 | 1512 | 0.625 | 6.375 | 6.25 | 0.01700019 | 0.03947992
7.625 | 47.1 | Q-125 | 18700 | 17930 |  | 16400 | 15290 |  | 1515 | 1672 | 1718 | 0.625 | 6.375 | 6.25 | 0.01700019 | 0.03947992
7.625 | 51.2 | C-90 | 14760 | 14190 | [6 empty] | 1348 | 0.687 | 6.251 | 6.126 | 0.0185211 | 0.03795901
7.625 | 51.2 | T-95 | 15580 | 14980 | [6 empty] | 1423 | 0.687 | 6.251 | 6.126 | 0.0185211 | 0.03795901
7.625 | 55.3 | C-90 | 15960 | 15490 | [6 empty] | 1458 | 0.75 | 6.125 | 6 | 0.02003594 | 0.03644417
7.625 | 55.3 | T-95 | 16850 | 16350 | [6 empty] | 1539 | 0.75 | 6.125 | 6 | 0.02003594 | 0.03644417
7.75 | 46.1 | L-80 | 11340 | 10750 |  | 10490 | 9790 |  | 841 | 1001 | 1070 | 0.595 | 6.56 | 6.435 | 0.01654255 | 0.04180455
7.75 | 46.1 | HCL-80 | 13320 | 10750 |  | 10490 | 9790 |  | 965 | 1091 | 1070 | 0.595 | 6.56 | 6.435 | 0.01654255 | 0.04180455
7.75 | 46.1 | C-90 | 12740 | 12090 |  | 11810 | 11010 |  | 928 | 1074 | 1204 | 0.595 | 6.56 | 6.435 | 0.01654255 | 0.04180455
7.75 | 46.1 | H2S-90 | 12740 | 12090 |  | 11810 | 11010 |  | 965 | 1091 | 1204 | 0.595 | 6.56 | 6.435 | 0.01654255 | 0.04180455
7.75 | 46.1 | S-95 | 13320 | 12760 |  | 12460 | 11620 |  | 992 | 1168 | 1271 | 0.595 | 6.56 | 6.435 | 0.01654255 | 0.04180455
7.75 | 46.1 | T-95 | 13320 | 12760 |  | 12460 | 11620 |  | 978 | 1129 | 1271 | 0.595 | 6.56 | 6.435 | 0.01654255 | 0.04180455
7.75 | 46.1 | H2S-95 | 13320 | 12760 |  | 12460 | 11620 |  | 978 | 1129 | 1271 | 0.595 | 6.56 | 6.435 | 0.01654255 | 0.04180455
7.75 | 46.1 | C-95 | 13320 | 12760 |  | 12460 | 11620 |  | 978 | 1129 | 1271 | 0.595 | 6.56 | 6.435 | 0.01654255 | 0.04180455
7.75 | 46.1 | P-110 | 14990 | 14780 |  | 14430 | 13460 |  | 1142 | 1334 | 1471 | 0.595 | 6.56 | 6.435 | 0.01654255 | 0.04180455
7.75 | 46.1 | Q-125 | 16580 | 16790 |  | 16400 | 15290 |  | 1279 | 1462 | 1672 | 0.595 | 6.56 | 6.435 | 0.01654255 | 0.04180455
7.75 | 46.1 | LS-140 | 18090 | 18810 |  | 18360 | 17130 |  | 1429 | 1628 | 1872 | 0.595 | 6.56 | 6.435 | 0.01654255 | 0.04180455
8.625 | 24 | J-55 | 1370 | 2950 | 2950 |  |  | 244 |  |  | 381 | 0.264 | 8.097 | 7.972 | 0.008577051 | 0.06368895
8.625 | 24 | K-55 | 1370 | 2950 | 2950 |  |  | 263 |  |  | 381 | 0.264 | 8.097 | 7.972 | 0.008577051 | 0.06368895
8.625 | 24 | HCK-55 | 1780 | 2950 | 2950 |  |  | 326 |  |  | 381 | 0.264 | 8.097 | 7.972 | 0.008577051 | 0.06368895
8.625 | 24 | LS-65 | 1430 | 3480 | 3480 |  |  | 302 |  |  | 451 | 0.264 | 8.097 | 7.972 | 0.008577051 | 0.06368895
8.625 | 28 | H-40 | 1610 | 2470 | 2470 |  |  | 233 |  |  | 318 | 0.304 | 8.017 | 7.892 | 0.009829353 | 0.06243665
8.625 | 28 | HCK-55 | 2680 | 3390 | 3390 | 3390 | 3390 | 414 | 464 | 651 | 437 | 0.304 | 8.017 | 7.892 | 0.009829353 | 0.06243665
8.625 | 32 | H-40 | 2200 | 2860 | 2860 |  |  | 279 |  |  | 366 | 0.352 | 7.921 | 7.796 | 0.0113157 | 0.0609503
8.625 | 32 | J-55 | 2530 | 3930 | 3930 | 3930 | 3930 | 372 | 417 | 579 | 503 | 0.352 | 7.921 | 7.796 | 0.0113157 | 0.0609503
8.625 | 32 | K-55 | 2530 | 3930 | 3930 | 3930 | 3930 | 402 | 452 | 690 | 503 | 0.352 | 7.921 | 7.796 | 0.0113157 | 0.0609503
8.625 | 32 | HCK-55 | 4130 | 3930 | 3930 | 3930 | 3930 | 497 | 556 | 749 | 503 | 0.352 | 7.921 | 7.796 | 0.0113157 | 0.0609503
8.625 | 32 | LS-65 | 2740 | 4640 | 4640 | 4640 | 4640 | 435 | 487 | 664 | 595 | 0.352 | 7.921 | 7.796 | 0.0113157 | 0.0609503
8.625 | 36 | J-55 | 3450 | 4460 | 4460 | 4460 | 4460 | 434 | 486 | 654 | 568 | 0.4 | 7.825 | 7.7 | 0.01278415 | 0.05948186
8.625 | 36 | K-55 | 3450 | 4460 | 4460 | 4460 | 4460 | 468 | 526 | 780 | 568 | 0.4 | 7.825 | 7.7 | 0.01278415 | 0.05948186
8.625 | 36 | HCK-55 | 5300 | 4460 | 4460 | 4460 | 4460 | 579 | 648 | 847 | 568 | 0.4 | 7.825 | 7.7 | 0.01278415 | 0.05948186
8.625 | 36 | LS-65 | 3760 | 5280 | 5280 | 5280 | 5280 | 506 | 567 | 751 | 672 | 0.4 | 7.825 | 7.7 | 0.01278415 | 0.05948186
8.625 | 36 | L-80 | 4100 | 6490 |  | 6490 | 6490 |  | 678 | 864 | 827 | 0.4 | 7.825 | 7.7 | 0.01278415 | 0.05948186
8.625 | 36 | HCL-80 | 6060 | 6490 |  | 6490 | 6490 |  | 779 | 945 | 827 | 0.4 | 7.825 | 7.7 | 0.01278415 | 0.05948186
8.625 | 36 | N-80 | 4100 | 6490 |  | 6490 | 6490 |  | 688 | 895 | 827 | 0.4 | 7.825 | 7.7 | 0.01278415 | 0.05948186
8.625 | 36 | HCN-80 | 6060 | 6490 |  | 6490 | 6490 |  | 779 | 945 | 827 | 0.4 | 7.825 | 7.7 | 0.01278415 | 0.05948186
8.625 | 40 | LS-65 | 4890 | 5930 |  | 5930 | 5930 |  | 649 | 839 | 751 | 0.45 | 7.725 | 7.6 | 0.01429473 | 0.05797127
8.625 | 40 | L-80 | 5520 | 7300 |  | 7300 | 7300 |  | 776 | 966 | 925 | 0.45 | 7.725 | 7.6 | 0.01429473 | 0.05797127
8.625 | 40 | HCL-80 | 7900 | 7300 |  | 7300 | 7300 |  | 892 | 1057 | 925 | 0.45 | 7.725 | 7.6 | 0.01429473 | 0.05797127
8.625 | 40 | N-80 | 5520 | 7300 |  | 7300 | 7300 |  | 788 | 1001 | 925 | 0.45 | 7.725 | 7.6 | 0.01429473 | 0.05797127
8.625 | 40 | HCN-80 | 7900 | 7300 |  | 7300 | 7300 |  | 892 | 1057 | 925 | 0.45 | 7.725 | 7.6 | 0.01429473 | 0.05797127
8.625 | 40 | C-90 | 5870 | 8220 |  | 8220 | 8220 |  | 858 | 1038 | 1040 | 0.45 | 7.725 | 7.6 | 0.01429473 | 0.05797127
8.625 | 40 | H2S-90 | 7900 | 8220 |  | 8220 | 8220 |  | 892 | 1057 | 1040 | 0.45 | 7.725 | 7.6 | 0.01429473 | 0.05797127
8.625 | 40 | S-95 | 7900 | 8670 |  | 8670 | 8670 |  | 915 | 1127 | 1098 | 0.45 | 7.725 | 7.6 | 0.01429473 | 0.05797127
8.625 | 40 | T-95 | 6020 | 8670 |  | 8670 | 8670 |  | 904 | 1092 | 1098 | 0.45 | 7.725 | 7.6 | 0.01429473 | 0.05797127
8.625 | 40 | H2S-95 | 7900 | 8670 |  | 8670 | 8670 |  | 904 | 1092 | 1098 | 0.45 | 7.725 | 7.6 | 0.01429473 | 0.05797127
8.625 | 40 | C-95 | 6020 | 8670 |  | 8670 | 8670 |  | 904 | 1092 | 1098 | 0.45 | 7.725 | 7.6 | 0.01429473 | 0.05797127
8.625 | 40 | HCP-110 | 7900 | 10040 |  | 10040 | 10040 |  | 1055 | 1228 | 1271 | 0.45 | 7.725 | 7.6 | 0.01429473 | 0.05797127
8.625 | 40 | P-110 | 6390 | 10040 |  | 10040 | 10040 |  | 1055 | 1228 | 1271 | 0.45 | 7.725 | 7.6 | 0.01429473 | 0.05797127
8.625 | 49 | L-80 | 8580 | 9040 |  | 9040 | 9040 |  | 983 | 1180 | 1129 | 0.557 | 7.511 | 7.386 | 0.01746212 | 0.05480389
8.625 | 49 | HCL-80 | 10400 | 9040 |  | 9040 | 9040 |  | 1129 | 1291 | 1129 | 0.557 | 7.511 | 7.386 | 0.01746212 | 0.05480389
8.625 | 49 | N-80 | 8580 | 9040 |  | 9040 | 9040 |  | 997 | 1222 | 1129 | 0.557 | 7.511 | 7.386 | 0.01746212 | 0.05480389
8.625 | 49 | HCN-80 | 10400 | 9040 |  | 9040 | 9040 |  | 1129 | 1291 | 1129 | 0.557 | 7.511 | 7.386 | 0.01746212 | 0.05480389
8.625 | 49 | H2S-90 | 10400 | 10170 |  | 10170 | 10170 |  | 1129 | 1291 | 1271 | 0.557 | 7.511 | 7.386 | 0.01746212 | 0.05480389
8.625 | 49 | S-95 | 10400 | 10740 |  | 10740 | 10740 |  | 1159 | 1377 | 1341 | 0.557 | 7.511 | 7.386 | 0.01746212 | 0.05480389
8.625 | 49 | T-95 | 9710 | 10740 |  | 10740 | 10740 |  | 1144 | 1334 | 1341 | 0.557 | 7.511 | 7.386 | 0.01746212 | 0.05480389
8.625 | 49 | H2S-95 | 10400 | 10740 |  | 10740 | 10740 |  | 1144 | 1334 | 1341 | 0.557 | 7.511 | 7.386 | 0.01746212 | 0.05480389
8.625 | 49 | C-95 | 9710 | 10740 |  | 10740 | 10740 |  | 1144 | 1334 | 1341 | 0.557 | 7.511 | 7.386 | 0.01746212 | 0.05480389
8.625 | 49 | P-110 | 10740 | 12430 |  | 12430 | 12430 |  | 1335 | 1574 | 1553 | 0.557 | 7.511 | 7.386 | 0.01746212 | 0.05480389
8.625 | 49 | Q-125 | 11650 | 14130 |  | 14130 | 14130 |  | 1496 | 1728 | 1765 | 0.557 | 7.511 | 7.386 | 0.01746212 | 0.05480389
8.625 | 49 | V-150 | 12950 | 16950 |  | 16950 | 16950 |  | 1789 | 2056 | 2118 | 0.557 | 7.511 | 7.386 | 0.01746212 | 0.05480389
8.625 | 44 | L-80 | 6950 | 8120 |  | 8120 | 8120 |  | 874 | 1066 | 1021 | 5 | 7.625 | 7.5 | 0.01578589 | 0.05648011
8.625 | 44 | HCL-80 | 9100 | 8120 |  | 8120 | 8120 |  | 1004 | 1167 | 1021 | 5 | 7.625 | 7.5 | 0.01578589 | 0.05648011
8.625 | 44 | N-80 | 6950 | 8120 |  | 8120 | 8120 |  | 887 | 1105 | 1021 | 5 | 7.625 | 7.5 | 0.01578589 | 0.05648011
8.625 | 44 | HCN-80 | 9100 | 8120 |  | 8120 | 8120 |  | 1004 | 1167 | 1021 | 5 | 7.625 | 7.5 | 0.01578589 | 0.05648011
8.625 | 44 | C-90 | 7490 | 9130 |  | 9130 | 9130 |  | 965 | 1146 | 1149 | 5 | 7.625 | 7.5 | 0.01578589 | 0.05648011
8.625 | 44 | H2S-90 | 9100 | 9130 |  | 9130 | 9130 |  | 1004 | 1167 | 1149 | 5 | 7.625 | 7.5 | 0.01578589 | 0.05648011
8.625 | 44 | S-95 | 9100 | 9640 |  | 9640 | 9640 |  | 1030 | 1244 | 1212 | 5 | 7.625 | 7.5 | 0.01578589 | 0.05648011
8.625 | 44 | T-95 | 7740 | 9640 |  | 9640 | 9640 |  | 1017 | 1206 | 1212 | 5 | 7.625 | 7.5 | 0.01578589 | 0.05648011
8.625 | 44 | H2S-95 | 9100 | 9640 |  | 9640 | 9640 |  | 1017 | 1206 | 1212 | 5 | 7.625 | 7.5 | 0.01578589 | 0.05648011
8.625 | 44 | C-95 | 7740 | 9640 |  | 9640 | 9640 |  | 1017 | 1206 | 1212 | 5 | 7.625 | 7.5 | 0.01578589 | 0.05648011
8.625 | 44 | HCP-110 | 9100 | 11160 |  | 11160 | 11160 |  | 1186 | 1423 | 1404 | 5 | 7.625 | 7.5 | 0.01578589 | 0.05648011
8.625 | 44 | P-110 | 8420 | 11160 |  | 11160 | 11160 |  | 1186 | 1423 | 1404 | 5 | 7.625 | 7.5 | 0.01578589 | 0.05648011
8.625 | 44 | HCQ-125 | 9100 | 12680 |  | 12680 | 12680 |  | 1330 | 1562 | 1595 | 5 | 7.625 | 7.5 | 0.01578589 | 0.05648011
8.625 | 44 | Q-125 | 8980 | 12680 |  | 12680 | 12680 |  | 1330 | 1562 | 1595 | 5 | 7.625 | 7.5 | 0.01578589 | 0.05648011
8.625 | 44 | V-150 | 9640 | 15220 |  | 15220 | 15220 |  | 1591 | 1859 | 1914 | 5 | 7.625 | 7.5 | 0.01578589 | 0.05648011
9.625 | 32.3 | H-40 | 1370 | 2270 | 2270 |  |  | 254 |  |  | 365 | 0.312 | 9.001 | 8.845 | 0.01129068 | 0.0787041
9.625 | 36 | H-40 | 1720 | 2560 | 2560 |  |  | 294 |  |  | 410 | 0.352 | 8.921 | 8.765 | 0.01268349 | 0.07731129
9.625 | 36 | J-55 | 2020 | 3520 | 3520 | 3520 | 3520 | 394 | 453 | 639 | 564 | 0.352 | 8.921 | 8.765 | 0.01268349 | 0.07731129
9.625 | 36 | K-55 | 2020 | 3520 | 3520 | 3520 | 3520 | 423 | 489 | 755 | 564 | 0.352 | 8.921 | 8.765 | 0.01268349 | 0.07731129
9.625 | 36 | HCK-55 | 2980 | 3520 | 3520 | 3520 | 3520 | 526 | 605 | 829 | 564 | 0.352 | 8.921 | 8.765 | 0.01268349 | 0.07731129
9.625 | 36 | LS-65 | 2190 | 4160 | 4160 | 4160 | 4160 | 460 | 529 | 734 | 667 | 0.352 | 8.921 | 8.765 | 0.01268349 | 0.07731129
9.625 | 40 | J-55 | 2570 | 3950 | 3950 | 3950 | 3950 | 452 | 520 | 714 | 630 | 0.395 | 8.835 | 8.679 | 0.01416689 | 0.07582789
9.625 | 40 | K-55 | 2570 | 3950 | 3950 | 3950 | 3950 | 486 | 561 | 843 | 630 | 0.395 | 8.835 | 8.679 | 0.01416689 | 0.07582789
9.625 | 40 | HCK-55 | 4230 | 3950 | 3950 | 3950 | 3950 | 604 | 64 | 926 | 630 | 0.395 | 8.835 | 8.679 | 0.01416689 | 0.07582789
9.625 | 40 | LS-65 | 2770 | 4670 | 4670 | 4670 | 4670 | 528 | 608 | 823 | 745 | 0.395 | 8.835 | 8.679 | 0.01416689 | 0.07582789
9.625 | 40 | L-80 | 3090 | 5750 |  | 5750 | 5750 |  | 727 | 947 | 916 | 0.395 | 8.835 | 8.679 | 0.01416689 | 0.07582789
9.625 | 40 | HCL-80 | 4230 | 5750 |  | 5750 | 5750 |  | 837 | 1042 | 916 | 0.395 | 8.835 | 8.679 | 0.01416689 | 0.07582789
9.625 | 40 | N-80 | 3090 | 5750 |  | 5750 | 5750 |  | 737 | 979 | 916 | 0.395 | 8.835 | 8.679 | 0.01416689 | 0.07582789
9.625 | 40 | HCN-80 | 4230 | 5750 |  | 5750 | 5750 |  | 837 | 1042 | 916 | 0.395 | 8.835 | 8.679 | 0.01416689 | 0.07582789
9.625 | 40 | C-90 | 3250 | 6460 |  | 6460 | 6460 |  | 804 | 1021 | 1031 | 0.395 | 8.835 | 8.679 | 0.01416689 | 0.07582789
9.625 | 40 | H2S-90 | 4230 | 6460 |  | 6460 | 6460 |  | 837 | 1042 | 1031 | 0.395 | 8.835 | 8.679 | 0.01416689 | 0.07582789
9.625 | 40 | S-95 | 4230 | 6820 |  | 6820 | 6820 |  | 858 | 1106 | 1088 | 0.395 | 8.835 | 8.679 | 0.01416689 | 0.07582789
9.625 | 40 | T-95 | 3320 | 6820 |  | 6820 | 6820 |  | 847 | 1074 | 1088 | 0.395 | 8.835 | 8.679 | 0.01416689 | 0.07582789
9.625 | 40 | H2S-95 | 4230 | 6820 |  | 6820 | 6820 |  | 847 | 1074 | 1088 | 0.395 | 8.835 | 8.679 | 0.01416689 | 0.07582789
9.625 | 40 | C-95 | 3320 | 6820 |  | 6820 | 6820 |  | 847 | 1074 | 1088 | 0.395 | 8.835 | 8.679 | 0.01416689 | 0.07582789
9.625 | 43.5 | LS-65 | 3520 | 5140 |  | 5140 | 5140 |  | 679 | 899 | 816 | 0.435 | 8.755 | 8.599 | 0.0155339 | 0.07446088
9.625 | 43.5 | L-80 | 3810 | 6330 |  | 6330 | 6330 |  | 813 | 1038 | 1005 | 0.435 | 8.755 | 8.599 | 0.0155339 | 0.07446088
9.625 | 43.5 | HCL-80 | 5600 | 6330 |  | 6330 | 6330 |  | 936 | 1142 | 1005 | 0.435 | 8.755 | 8.599 | 0.0155339 | 0.07446088
9.625 | 43.5 | N-80 | 3810 | 6330 |  | 6330 | 6330 |  | 825 | 1074 | 1005 | 0.435 | 8.755 | 8.599 | 0.0155339 | 0.07446088
9.625 | 43.5 | HCN-80 | 5600 | 6330 |  | 6330 | 6330 |  | 936 | 1142 | 1005 | 0.435 | 8.755 | 8.599 | 0.0155339 | 0.07446088
9.625 | 43.5 | C-90 | 4010 | 7120 |  | 7120 | 7120 |  | 899 | 1119 | 1130 | 0.435 | 8.755 | 8.599 | 0.0155339 | 0.07446088
9.625 | 43.5 | H2S-90 | 5600 | 7120 |  | 7120 | 7120 |  | 936 | 1142 | 1130 | 0.435 | 8.755 | 8.599 | 0.0155339 | 0.07446088
9.625 | 43.5 | S-95 | 5600 | 7510 |  | 7510 | 7510 |  | 959 | 1213 | 1193 | 0.435 | 8.755 | 8.599 | 0.0155339 | 0.07446088
9.625 | 43.5 | T-95 | 4120 | 7510 |  | 7510 | 7510 |  | 948 | 1178 | 1193 | 0.435 | 8.755 | 8.599 | 0.0155339 | 0.07446088
9.625 | 43.5 | H2S-95 | 5600 | 7510 |  | 7510 | 7510 |  | 948 | 1178 | 1193 | 0.435 | 8.755 | 8.599 | 0.0155339 | 0.07446088
9.625 | 43.5 | C-95 | 4120 | 7510 |  | 7510 | 7510 |  | 948 | 1178 | 1193 | 0.435 | 8.755 | 8.599 | 0.0155339 | 0.07446088
9.625 | 43.5 | HCP-110 | 5600 | 8700 |  | 8700 | 8700 |  | 1106 | 1388 | 1381 | 0.435 | 8.755 | 8.599 | 0.0155339 | 0.07446088
9.625 | 43.5 | P-110 | 4420 | 8700 |  | 8700 | 8700 |  | 1106 | 1388 | 1381 | 0.435 | 8.755 | 8.599 | 0.0155339 | 0.07446088
9.625 | 43.5 | HCQ-125 | 5600 | 9890 |  | 9890 | 9890 |  | 1240 | 1527 | 1570 | 0.435 | 8.755 | 8.599 | 0.0155339 | 0.07446088
9.625 | 43.5 | Q-125 | 4620 | 9890 |  | 9890 | 9890 |  | 1240 | 1527 | 1570 | 0.435 | 8.755 | 8.599 | 0.0155339 | 0.07446088
9.625 | 43.5 | LS-140 | 5600 | 11070 |  | 11070 | 11070 |  | 1386 | 1702 | 1758 | 0.435 | 8.755 | 8.599 | 0.0155339 | 0.07446088
9.625 | 47 | L-80 | 4760 | 6870 |  | 6870 | 6870 |  | 893 | 1122 | 1086 | 0.472 | 8.681 | 8.525 | 0.01678732 | 0.07320746
9.625 | 47 | HCL-80 | 7100 | 6870 |  | 6870 | 6870 |  | 1027 | 1234 | 1086 | 0.472 | 8.681 | 8.525 | 0.01678732 | 0.07320746
9.625 | 47 | N-80 | 4760 | 6870 |  | 6870 | 6870 |  | 905 | 1161 | 1086 | 0.472 | 8.681 | 8.525 | 0.01678732 | 0.07320746
9.625 | 47 | HCN-80 | 7100 | 6870 |  | 6870 | 6870 |  | 1027 | 1234 | 1086 | 0.472 | 8.681 | 8.525 | 0.01678732 | 0.07320746
9.625 | 47 | C-90 | 5000 | 7720 |  | 7720 | 7720 |  | 987 | 1210 | 1221 | 0.472 | 8.681 | 8.525 | 0.01678732 | 0.07320746
9.625 | 47 | S-95 | 7100 | 8150 |  | 8150 | 8150 |  | 1053 | 1311 | 1289 | 0.472 | 8.681 | 8.525 | 0.01678732 | 0.07320746
9.625 | 47 | T-95 | 5090 | 8150 |  | 8150 | 8150 |  | 1040 | 1273 | 1289 | 0.472 | 8.681 | 8.525 | 0.01678732 | 0.07320746
9.625 | 47 | H2S-95 | 7100 | 8150 |  | 8150 | 8150 |  | 1040 | 1273 | 1289 | 0.472 | 8.681 | 8.525 | 0.01678732 | 0.07320746
9.625 | 47 | C-95 | 5090 | 8150 |  | 8150 | 8150 |  | 1040 | 1273 | 1289 | 0.472 | 8.681 | 8.525 | 0.01678732 | 0.07320746
9.625 | 47 | HCP-110 | 7100 | 9440 |  | 9440 | 9440 |  | 1213 | 1500 | 1493 | 0.472 | 8.681 | 8.525 | 0.01678732 | 0.07320746
9.625 | 47 | P-110 | 5300 | 9440 |  | 9440 | 9440 |  | 1213 | 1500 | 1493 | 0.472 | 8.681 | 8.525 | 0.01678732 | 0.07320746
9.625 | 47 | HCQ-125 | 7100 | 10730 |  | 10730 | 10730 |  | 1361 | 1650 | 1697 | 0.472 | 8.681 | 8.525 | 0.01678732 | 0.07320746
9.625 | 47 | Q-125 | 5640 | 10730 |  | 10730 | 10730 |  | 1361 | 1650 | 1697 | 0.472 | 8.681 | 8.525 | 0.01678732 | 0.07320746
9.625 | 47 | LS-140 | 7100 | 12010 |  | 12010 | 12010 |  | 1521 | 1839 | 1900 | 0.472 | 8.681 | 8.525 | 0.01678732 | 0.07320746
9.625 | 53.5 | L-80 | 6620 | 7930 |  | 7930 | 7930 |  | 1047 | 1286 | 1244 | 0.545 | 8.535 | 8.379 | 0.01922907 | 0.07076571
9.625 | 53.5 | HCL-80 | 8850 | 7930 |  | 7930 | 7930 |  | 1205 | 1414 | 1244 | 0.545 | 8.535 | 8.379 | 0.01922907 | 0.07076571
9.625 | 53.5 | N-80 | 6620 | 7930 |  | 7930 | 7930 |  | 1062 | 1329 | 1244 | 0.545 | 8.535 | 8.379 | 0.01922907 | 0.07076571
9.625 | 53.5 | HCN-80 | 8850 | 7930 |  | 7930 | 7930 |  | 1205 | 1414 | 1244 | 0.545 | 8.535 | 8.379 | 0.01922907 | 0.07076571
9.625 | 53.5 | C-90 | 7120 | 8920 |  | 8920 | 8920 |  | 1157 | 1386 | 1399 | 0.545 | 8.535 | 8.379 | 0.01922907 | 0.07076571
9.625 | 53.5 | H2S-90 | 8850 | 8920 |  | 8920 | 8920 |  | 1205 | 1414 | 1399 | 0.545 | 8.535 | 8.379 | 0.01922907 | 0.07076571
9.625 | 53.5 | S-95 | 8850 | 9410 |  | 9410 | 9410 |  | 1235 | 1502 | 1477 | 0.545 | 8.535 | 8.379 | 0.01922907 | 0.07076571
9.625 | 53.5 | T-95 | 7340 | 9410 |  | 9410 | 9410 |  | 1220 | 1458 | 1477 | 0.545 | 8.535 | 8.379 | 0.01922907 | 0.07076571
9.625 | 53.5 | H2S-95 | 8850 | 9410 |  | 9410 | 9410 |  | 1220 | 1458 | 1477 | 0.545 | 8.535 | 8.379 | 0.01922907 | 0.07076571
9.625 | 53.5 | C-95 | 7340 | 9410 |  | 9410 | 9410 |  | 1220 | 1458 | 1477 | 0.545 | 8.535 | 8.379 | 0.01922907 | 0.07076571
9.625 | 53.5 | HCP-110 | 8850 | 10900 |  | 10900 | 10900 |  | 1422 | 1718 | 1710 | 0.545 | 8.535 | 8.379 | 0.01922907 | 0.07076571
9.625 | 53.5 | P-110 | 7950 | 10900 |  | 10900 | 10900 |  | 1422 | 1718 | 1710 | 0.545 | 8.535 | 8.379 | 0.01922907 | 0.07076571
9.625 | 53.5 | HCQ-125 | 8850 | 12390 |  | 12390 | 12390 |  | 1595 | 1890 | 1943 | 0.545 | 8.535 | 8.379 | 0.01922907 | 0.07076571
9.625 | 53.5 | Q-125 | 8440 | 12390 |  | 12390 | 12390 |  | 1595 | 1890 | 1943 | 0.545 | 8.535 | 8.379 | 0.01922907 | 0.07076571
9.625 | 53.5 | LS-140 | 8850 | 13870 |  | 13870 | 13870 |  | 1783 | 2107 | 2177 | 0.545 | 8.535 | 8.379 | 0.01922907 | 0.07076571
9.625 | 53.5 | V-150 | 8960 | 14860 |  | 14860 | 14860 |  | 1909 | 2251 | 2332 | 0.545 | 8.535 | 8.379 | 0.01922907 | 0.07076571
9.625 | 58.4 | L-80 | 7890 | 8650 |  | 8650 | 8650 |  | 1151 | 1396 | 1350 | 0.595 | 8.435 | 8.279 | 0.0208776 | 0.06911718
9.625 | 58.4 | N-80 | 7890 | 8650 |  | 8650 | 8650 |  | 1167 | 1443 | 1350 | 0.595 | 8.435 | 8.279 | 0.0208776 | 0.06911718
9.625 | 58.4 | C-90 | 8560 | 9740 |  | 9740 | 9740 |  | 1272 | 1504 | 1519 | 0.595 | 8.435 | 8.279 | 0.0208776 | 0.06911718
9.625 | 58.4 | T-95 | 8880 | 10280 |  | 10280 | 10280 |  | 1341 | 1583 | 1604 | 0.595 | 8.435 | 8.279 | 0.0208776 | 0.06911718
9.625 | 58.4 | C-95 | 8880 | 10280 |  | 10280 | 10280 |  | 1341 | 1583 | 1604 | 0.595 | 8.435 | 8.279 | 0.0208776 | 0.06911718
9.625 | 58.4 | P-110 | 9760 | 11900 |  | 11900 | 11900 |  | 1564 | 1865 | 1857 | 0.595 | 8.435 | 8.279 | 0.0208776 | 0.06911718
9.625 | 58.4 | Q-125 | 10530 | 13520 |  | 13520 | 13520 |  | 1754 | 2052 | 2110 | 0.595 | 8.435 | 8.279 | 0.0208776 | 0.06911718
9.625 | 59.4 | C-90 | 8980 | 9970 | [6 empty] | 1553 | 0.609 | 8.407 | 8.251 | 0.02133571 | 0.06865907
9.625 | 59.4 | T-95 | 9320 | 10520 | [6 empty] | 1634 | 0.609 | 8.407 | 8.251 | 0.02133571 | 0.06865907
9.625 | 64.9 | C-90 | 10800 | 11000 | [6 empty] | 1701 | 0.672 | 8.281 | 8.125 | 0.02337834 | 0.06661644
9.625 | 64.9 | T-95 | 11260 | 11610 | [6 empty] | 1796 | 0.672 | 8.281 | 8.125 | 0.02337834 | 0.06661644
9.625 | 70.3 | C-90 | 12610 | 12010 | [6 empty] | 1845 | 0.734 | 8.157 | 8.001 | 0.02535844 | 0.06463634
9.625 | 70.3 | T-95 | 13180 | 12680 | [6 empty] | 1948 | 0.734 | 8.157 | 8.001 | 0.02535844 | 0.06463634
9.625 | 75.6 | C-90 | 13670 | 13040 | [6 empty] | 1989 | 0.797 | 8.031 | 7.875 | 0.02733987 | 0.06265491
9.625 | 75.6 | T-95 | 14430 | 13770 | [6 empty] | 2100 | 0.797 | 8.031 | 7.875 | 0.02733987 | 0.06265491
9.75 | 59.2 | H2S-90 | 9750 | 9610 |  | 9610 | 9610 |  | 1175 | 1383 | 1540 | 0.595 | 8.56 |  | 0.0211666 | 0.07118088
9.75 | 59.2 | S-95 | 9750 | 10150 |  | 10150 | 10150 |  | 1204 | 1469 | 1626 | 0.595 | 8.56 |  | 0.0211666 | 0.07118088
9.75 | 59.2 | H2S-95 | 9750 | 10150 |  | 10150 | 10150 |  | 1189 | 1426 | 1626 | 0.595 | 8.56 |  | 0.0211666 | 0.07118088
9.75 | 59.2 | HCP-110 | 9750 | 11750 |  | 11750 | 11750 |  | 1387 | 1681 | 1882 | 0.595 | 8.56 |  | 0.0211666 | 0.07118088
9.75 | 59.2 | P-110 | 9490 | 11750 |  | 11750 | 11750 |  | 1387 | 1681 | 1882 | 0.595 | 8.56 |  | 0.0211666 | 0.07118088
9.75 | 59.2 | Q-125 | 10210 | 13350 |  | 13350 | 13350 |  | 1555 | 1850 | 2139 | 0.595 | 8.56 |  | 0.0211666 | 0.07118088
9.75 | 59.2 | LS-140 | 10820 | 14950 |  | 14950 | 14950 |  | 1739 | 2061 | 2396 | 0.595 | 8.56 |  | 0.0211666 | 0.07118088
9.875 | 62.8 | H2S-90 | 10180 | 9970 |  | 9970 | 9940 |  | 1096 | 1304 | 1635 | 0.625 | 8.625 |  | 0.02246454 | 0.072266
9.875 | 62.8 | S-95 | 10180 | 10520 |  | 10520 | 10490 |  | 1123 | 1385 | 1725 | 0.625 | 8.625 |  | 0.02246454 | 0.072266
9.875 | 62.8 | H2S-95 | 10180 | 10520 |  | 10520 | 10490 |  | 1109 | 1344 | 1725 | 0.625 | 8.625 |  | 0.02246454 | 0.072266
9.875 | 62.8 | P-110 | 10280 | 12180 |  | 12180 | 12140 |  | 1294 | 1584 | 1998 | 0.625 | 8.625 |  | 0.02246454 | 0.072266
9.875 | 62.8 | Q-125 | 11140 | 13840 |  | 13840 | 13800 |  | 1451 | 1743 | 2270 | 0.625 | 8.625 |  | 0.02246454 | 0.072266
9.875 | 62.8 | LS-140 | 11870 | 15510 |  | 15510 | 15460 |  | 1622 | 1942 | 2543 | 0.625 | 8.625 |  | 0.02246454 | 0.072266
10.75 | 32.75 | H-40 | 840 | 1820 | 1820 |  |  | 205 |  |  | 367 | 0.279 | 10.192 | 10.036 | 0.01135189 | 0.1009101
10.75 | 40.5 | H-40 | 1390 | 2280 | 2280 |  |  | 314 |  |  | 457 | 0.35 | 10.05 | 9.894 | 0.01414416 | 0.09811784
10.75 | 40.5 | J-55 | 1580 | 3130 | 3130 |  | 3130 | 420 |  | 700 | 629 | 0.35 | 10.05 | 9.894 | 0.01414416 | 0.09811784
10.75 | 40.5 | K-55 | 1580 | 3130 | 3130 |  | 3130 | 450 |  | 819 | 629 | 0.35 | 10.05 | 9.894 | 0.01414416 | 0.09811784
10.75 | 40.5 | HCK-55 | 2100 | 3130 | 3130 |  | 3130 | 562 |  | 911 | 629 | 0.35 | 10.05 | 9.894 | 0.01414416 | 0.09811784
10.75 | 40.5 | LS-65 | 1680 | 3700 | 3700 |  | 3700 | 491 |  | 806 | 743 | 0.35 | 10.05 | 9.894 | 0.01414416 | 0.09811784
10.75 | 40.5 | N-80 | 1730 | 4560 | 4560 |  | 4560 | 597 |  | 964 | 915 | 0.35 | 10.05 | 9.894 | 0.01414416 | 0.09811784
10.75 | 40.5 | HCN-80 | 2100 | 4560 | 4560 |  | 4560 | 681 |  | 1034 | 915 | 0.35 | 10.05 | 9.894 | 0.01414416 | 0.09811784
10.75 | 45.5 | J-55 | 2090 | 3580 | 3580 |  | 3580 | 493 |  | 796 | 715 | 0.4 | 9.95 | 9.794 | 0.01608704 | 0.09617496
10.75 | 45.5 | HCK-55 | 3130 | 3580 | 3580 |  | 3580 | 659 |  | 1037 | 715 | 0.4 | 9.95 | 9.794 | 0.01608704 | 0.09617496
10.75 | 45.5 | LS-65 | 2280 | 4230 | 4230 |  | 4230 | 576 |  | 916 | 845 | 0.4 | 9.95 | 9.794 | 0.01608704 | 0.09617496
10.75 | 45.5 | N-80 | 2470 | 5210 | 5210 |  | 5210 | 701 |  | 1097 | 1040 | 0.4 | 9.95 | 9.794 | 0.01608704 | 0.09617496
10.75 | 45.5 | HCN-80 | 3130 | 5210 | 5210 |  | 5210 | 799 |  | 1175 | 1040 | 0.4 | 9.95 | 9.794 | 0.01608704 | 0.09617496
10.75 | 51 | J-55 | 2700 | 4030 | 4030 |  | 4030 | 565 |  | 891 | 801 | 0.45 | 9.85 | 9.694 | 0.01801049 | 0.09425151
10.75 | 51 | K-55 | 2700 | 4030 | 4030 |  | 4030 | 606 |  | 1043 | 801 | 0.45 | 9.85 | 9.694 | 0.01801049 | 0.09425151
10.75 | 51 | HCK-55 | 4420 | 4030 | 4030 |  | 4030 | 756 |  | 1160 | 801 | 0.45 | 9.85 | 9.694 | 0.01801049 | 0.09425151
10.75 | 51 | LS-65 | 2870 | 4760 | 4760 |  | 4760 | 661 |  | 1026 | 946 | 0.45 | 9.85 | 9.694 | 0.01801049 | 0.09425151
10.75 | 51 | L-80 | 3220 | 5860 | 5860 |  | 5860 | 794 |  | 1190 | 1165 | 0.45 | 9.85 | 9.694 | 0.01801049 | 0.09425151
10.75 | 51 | HCL-80 | 4460 | 5860 | 5860 |  | 5860 | 906 |  | 1316 | 1165 | 0.45 | 9.85 | 9.694 | 0.01801049 | 0.09425151
10.75 | 51 | N-80 | 3220 | 5860 | 5860 |  | 5860 | 804 |  | 1228 | 1165 | 0.45 | 9.85 | 9.694 | 0.01801049 | 0.09425151
10.75 | 51 | HCN-80 | 4460 | 5860 | 5860 |  | 5860 | 916 |  | 1316 | 1165 | 0.45 | 9.85 | 9.694 | 0.01801049 | 0.09425151
10.75 | 51 | C-90 | 3400 | 6590 | 6590 |  | 6590 | 879 |  | 1287 | 1311 | 0.45 | 9.85 | 9.694 | 0.01801049 | 0.09425151
10.75 | 51 | H2S-90 | 4460 | 6590 | 6590 |  | 6590 | 916 |  | 1316 | 1311 | 0.45 | 9.85 | 9.694 | 0.01801049 | 0.09425151
10.75 | 51 | S-95 | 4460 | 6960 | 6960 |  | 6960 | 937 |  | 1392 | 1383 | 0.45 | 9.85 | 9.694 | 0.01801049 | 0.09425151
10.75 | 51 | T-95 | 3480 | 6960 | 6960 |  | 6960 | 927 |  | 1354 | 1383 | 0.45 | 9.85 | 9.694 | 0.01801049 | 0.09425151
10.75 | 51 | H2S-95 | 4460 | 6960 | 6960 |  | 6960 | 927 |  | 1354 | 1383 | 0.45 | 9.85 | 9.694 | 0.01801049 | 0.09425151
10.75 | 51 | C-95 | 3480 | 6960 | 6960 |  | 6960 | 927 |  | 1354 | 1383 | 0.45 | 9.85 | 9.694 | 0.01801049 | 0.09425151
10.75 | 51 | HCP-110 | 4460 | 8060 | 8060 |  | 8060 | 1080 |  | 1594 | 1602 | 0.45 | 9.85 | 9.694 | 0.01801049 | 0.09425151
10.75 | 51 | P-110 | 3660 | 8060 | 8060 |  | 8060 | 1080 |  | 1594 | 1602 | 0.45 | 9.85 | 9.694 | 0.01801049 | 0.09425151
10.75 | 51 | HCQ-125 | 4660 | 9160 | 9160 |  | 9160 | 1213 |  | 1758 | 1820 | 0.45 | 9.85 | 9.694 | 0.01801049 | 0.09425151
10.75 | 51 | Q-125 | 3740 | 9160 | 9160 |  | 9160 | 1213 |  | 1758 | 1820 | 0.45 | 9.85 | 9.694 | 0.01801049 | 0.09425151
10.75 | 51 | LS-140 | 4460 | 10260 | 10260 |  | 10260 | 1356 |  | 1959 | 2039 | 0.45 | 9.85 | 9.694 | 0.01801049 | 0.09425151
10.75 | 55.5 | HCK-55 | 5220 | 4430 | 4430 |  | 4430 | 843 |  | 1271 | 877 | 0.495 | 9.76 | 9.604 | 0.01972499 | 0.09253701
10.75 | 55.5 | LS-65 | 3690 | 5240 | 5240 |  | 5240 | 736 |  | 1124 | 877 | 0.495 | 9.76 | 9.604 | 0.01972499 | 0.09253701
10.75 | 55.5 | L-80 | 4020 | 6450 | 6450 |  | 6450 | 884 |  | 1303 | 1276 | 0.495 | 9.76 | 9.604 | 0.01972499 | 0.09253701
10.75 | 55.5 | HCL-80 | 5950 | 6450 | 6450 |  | 6450 | 1010 |  | 1441 | 1276 | 0.495 | 9.76 | 9.604 | 0.01972499 | 0.09253701
10.75 | 55.5 | N-80 | 4020 | 6450 | 6450 |  | 6450 | 895 |  | 1345 | 1276 | 0.495 | 9.76 | 9.604 | 0.01972499 | 0.09253701
10.75 | 55.5 | HCN-80 | 5950 | 6450 | 6450 |  | 6450 | 1021 |  | 1441 | 1276 | 0.495 | 9.76 | 9.604 | 0.01972499 | 0.09253701
10.75 | 55.5 | C-90 | 4160 | 7250 | 7250 |  | 7250 | 979 |  | 1409 | 1435 | 0.495 | 9.76 | 9.604 | 0.01972499 | 0.09253701
10.75 | 55.5 | H2S-90 | 5950 | 7250 | 7250 |  | 7250 | 1021 |  | 1441 | 1435 | 0.495 | 9.76 | 9.604 | 0.01972499 | 0.09253701
10.75 | 55.5 | S-95 | 5950 | 7660 | 7660 |  | 7660 | 1043 |  | 1524 | 1515 | 0.495 | 9.76 | 9.604 | 0.01972499 | 0.09253701
10.75 | 55.5 | T-95 | 4290 | 7660 | 7660 |  | 7660 | 1032 |  | 1483 | 1515 | 0.495 | 9.76 | 9.604 | 0.01972499 | 0.09253701
10.75 | 55.5 | H2S-95 | 5950 | 7660 | 7660 |  | 7660 | 1032 |  | 1483 | 1515 | 0.495 | 9.76 | 9.604 | 0.01972499 | 0.09253701
10.75 | 55.5 | C-95 | 4290 | 7660 | 7660 |  | 7660 | 1032 |  | 1483 | 1515 | 0.495 | 9.76 | 9.604 | 0.01972499 | 0.09253701
10.75 | 55.5 | HCP-110 | 5950 | 8860 | 8860 |  | 8860 | 1203 |  | 1745 | 1754 | 0.495 | 9.76 | 9.604 | 0.01972499 | 0.09253701
10.75 | 55.5 | P-110 | 4610 | 8860 | 8860 |  | 8860 | 1203 |  | 1745 | 1754 | 0.495 | 9.76 | 9.604 | 0.01972499 | 0.09253701
10.75 | 55.5 | HCQ-125 | 5950 | 10070 | 10070 |  | 10070 | 1351 |  | 1925 | 1993 | 0.495 | 9.76 | 9.604 | 0.01972499 | 0.09253701
10.75 | 55.5 | Q-125 | 4850 | 10070 | 10070 |  | 10070 | 1351 |  | 1925 | 1993 | 0.495 | 9.76 | 9.604 | 0.01972499 | 0.09253701
10.75 | 55.5 | LS-140 | 5950 | 11280 | 11280 |  | 11280 | 1510 |  | 2146 | 2233 | 0.495 | 9.76 | 9.604 | 0.01972499 | 0.09253701
10.75 | 60.7 | L-80 | 5160 | 7100 | 7100 |  | 7100 | 983 |  | 1428 | 1398 | 0.545 | 9.66 | 9.504 | 0.02161152 | 0.09065048
10.75 | 60.7 | HCL-80 | 7550 | 7100 | 7100 |  | 7100 | 1123 |  | 1579 | 1398 | 0.545 | 9.66 | 9.504 | 0.02161152 | 0.09065048
10.75 | 60.7 | N-80 | 5160 | 7100 | 7100 |  | 7100 | 996 |  | 1473 | 1398 | 0.545 | 9.66 | 9.504 | 0.02161152 | 0.09065048
10.75 | 60.7 | N-80 | 5160 | 7100 | 7100 |  | 7100 | 996 |  | 1473 | 1398 | 0.545 | 9.66 | 9.504 | 0.02161152 | 0.09065048
10.75 | 60.7 | HCN-80 | 7550 | 7100 | 7100 |  | 7100 | 1136 |  | 1579 | 1398 | 0.545 | 9.66 | 9.504 | 0.02161152 | 0.09065048
10.75 | 60.7 | C-90 | 5460 | 7980 | 7980 |  | 7980 | 1089 |  | 1544 | 1573 | 0.545 | 9.66 | 9.504 | 0.02161152 | 0.09065048
10.75 | 60.7 | H2S-90 | 7550 | 7980 | 7980 |  | 7980 | 1136 |  | 1579 | 1573 | 0.545 | 9.66 | 9.504 | 0.02161152 | 0.09065048
10.75 | 60.7 | S-95 | 7550 | 8430 | 8430 |  | 8430 | 1161 |  | 1670 | 1660 | 0.545 | 9.66 | 9.504 | 0.02161152 | 0.09065048
10.75 | 60.7 | T-95 | 5590 | 8430 | 8430 |  | 8430 | 1148 |  | 1625 | 1660 | 0.545 | 9.66 | 9.504 | 0.02161152 | 0.09065048
10.75 | 60.7 | H2S-95 | 7550 | 8430 | 8430 |  | 8430 | 1148 |  | 1625 | 1660 | 0.545 | 9.66 | 9.504 | 0.02161152 | 0.09065048
10.75 | 60.7 | C-95 | 5590 | 8430 | 8430 |  | 8430 | 1148 |  | 1625 | 1660 | 0.545 | 9.66 | 9.504 | 0.02161152 | 0.09065048
10.75 | 60.7 | HCP-110 | 7550 | 9760 | 9760 |  | 9760 | 1338 |  | 1912 | 1922 | 0.545 | 9.66 | 9.504 | 0.02161152 | 0.09065048
10.75 | 60.7 | P-110 | 5880 | 9760 | 9760 |  | 9760 | 1338 |  | 1912 | 1922 | 0.545 | 9.66 | 9.504 | 0.02161152 | 0.09065048
10.75 | 60.7 | HCQ-125 | 7550 | 11090 | 11090 |  | 11090 | 1503 |  | 2109 | 2184 | 0.545 | 9.66 | 9.504 | 0.02161152 | 0.09065048
10.75 | 60.7 | Q-125 | 6070 | 11090 | 11090 |  | 11090 | 1503 |  | 2109 | 2184 | 0.545 | 9.66 | 9.504 | 0.02161152 | 0.09065048
10.75 | 60.7 | LS-140 | 7550 | 12420 | 12420 |  | 12420 | 1680 |  | 2351 | 2446 | 0.545 | 9.66 | 9.504 | 0.02161152 | 0.09065048
10.75 | 65.7 | L-80 | 6300 | 7750 | 7750 |  | 7750 | 1082 |  | 1551 | 1519 | 0.595 | 9.56 | 9.404 | 0.02347863 | 0.08878337
10.75 | 65.7 | HCL-80 | 8640 | 7750 | 7750 |  | 7750 | 1236 |  | 1716 | 1519 | 0.595 | 9.56 | 9.404 | 0.02347863 | 0.08878337
10.75 | 65.7 | N-80 | 6300 | 7750 | 7750 |  | 7750 | 1096 |  | 1600 | 1519 | 0.595 | 9.56 | 9.404 | 0.02347863 | 0.08878337
10.75 | 65.7 | HCN-80 | 8640 | 7750 | 7750 |  | 7750 | 1249 |  | 1716 | 1519 | 0.595 | 9.56 | 9.404 | 0.02347863 | 0.08878337
10.75 | 65.7 | C-90 | 6760 | 8720 | 8720 |  | 8720 | 1198 |  | 1677 | 1708 | 0.595 | 9.56 | 9.404 | 0.02347863 | 0.08878337
10.75 | 65.7 | H2S-90 | 8640 | 8720 | 8720 |  | 8720 | 1249 |  | 1716 | 1708 | 0.595 | 9.56 | 9.404 | 0.02347863 | 0.08878337
10.75 | 65.7 | S-95 | 8640 | 9200 | 9200 |  | 9200 | 1277 |  | 1814 | 1803 | 0.595 | 9.56 | 9.404 | 0.02347863 | 0.08878337
10.75 | 65.7 | T-95 | 6960 | 9200 | 9200 |  | 9200 | 1263 |  | 1765 | 1803 | 0.595 | 9.56 | 9.404 | 0.02347863 | 0.08878337
10.75 | 65.7 | H2S-95 | 8640 | 9200 | 9200 |  | 9200 | 1263 |  | 1765 | 1803 | 0.595 | 9.56 | 9.404 | 0.02347863 | 0.08878337
10.75 | 65.7 | HCP-110 | 8640 | 10650 | 10650 |  | 10650 | 1472 |  | 2077 | 2088 | 0.595 | 9.56 | 9.404 | 0.02347863 | 0.08878337
10.75 | 65.7 | P-110 | 7500 | 10650 | 10650 |  | 10650 | 1472 |  | 2077 | 2088 | 0.595 | 9.56 | 9.404 | 0.02347863 | 0.08878337
10.75 | 65.7 | HCQ-125 | 8640 | 12110 | 12110 |  | 12110 | 1653 |  | 2291 | 2373 | 0.595 | 9.56 | 9.404 | 0.02347863 | 0.08878337
10.75 | 65.7 | Q-125 | 7920 | 12110 | 12110 |  | 12110 | 1653 |  | 2291 | 2373 | 0.595 | 9.56 | 9.404 | 0.02347863 | 0.08878337
10.75 | 65.7 | LS-140 | 8640 | 13560 | 13560 |  | 13560 | 1848 |  | 2554 | 2657 | 0.595 | 9.56 | 9.404 | 0.02347863 | 0.08878337
10.75 | 65.7 | V-150 | 8320 | 14530 | 14530 |  | 14530 | 1978 |  | 2730 | 2847 | 0.595 | 9.56 | 9.404 | 0.02347863 | 0.08878337
10.75 | 71.1 | H2S-90 | 9300 | 9520 | 9200 |  | 8980 | 1317 |  | 1822 | 1856 | 0.65 | 9.45 | 9.294 | 0.02551001 | 0.08675199
10.75 | 71.1 | S-95 | 9600 | 10050 | 9710 |  | 9480 | 1403 |  | 1971 | 1959 | 0.65 | 9.45 | 9.294 | 0.02551001 | 0.08675199
10.75 | 71.1 | H2S-95 | 9600 | 10050 | 9710 |  | 9480 | 1388 |  | 1918 | 1959 | 0.65 | 9.45 | 9.294 | 0.02551001 | 0.08675199
10.75 | 71.1 | HCP-110 | 9600 | 11640 | 11240 |  | 10980 | 1618 |  | 2257 | 2269 | 0.65 | 9.45 | 9.294 | 0.02551001 | 0.08675199
10.75 | 71.1 | P-110 | 9300 | 11640 | 11240 |  | 10980 | 1618 |  | 2257 | 2269 | 0.65 | 9.45 | 9.294 | 0.02551001 | 0.08675199
10.75 | 71.1 | Q-125 | 9990 | 13230 | 12780 |  | 12480 | 1817 |  | 2489 | 2578 | 0.65 | 9.45 | 9.294 | 0.02551001 | 0.08675199
10.75 | 71.1 | LS-140 | 10570 | 14810 | 14310 |  | 13980 | 2031 |  | 2775 | 2888 | 0.65 | 9.45 | 9.294 | 0.02551001 | 0.08675199
10.75 | 71.1 | V-150 | 10880 | 15870 | 15330 |  | 14970 | 2174 |  | 2966 | 3094 | 0.65 | 9.45 | 9.294 | 0.02551001 | 0.08675199
10.75 | 73.2 | C-90 | 8760 | 9850 | [6 empty] | 1915 | 0.672 | 9.406 | 9.25 | 0.02631597 | 0.08594602
10.75 | 73.2 | T-95 | 9090 | 10390 | [6 empty] | 2021 | 0.672 | 9.406 | 9.25 | 0.02631597 | 0.08594602
10.75 | 79.2 | C-90 | 10370 | 10750 | [6 empty] | 2079 | 0.734 | 9.282 | 9.126 | 0.0285671 | 0.08369489
10.75 | 79.2 | T-95 | 10800 | 11350 | [6 empty] | 2194 | 0.734 | 9.282 | 9.126 | 0.0285671 | 0.08369489
10.75 | 85.3 | C-90 | 12010 | 11680 | [6 empty] | 2243 | 0.797 | 9.156 | 9 | 0.03082394 | 0.08143806
10.75 | 85.3 | T-95 | 12540 | 12330 | [6 empty] | 2367 | 0.797 | 9.156 | 9 | 0.03082394 | 0.08143806
11.75 | 42 | H-40 | 1040 | 1980 | 1980 |  | 1980 | 307 |  | 554 | 478 | 0.333 | 11.084 | 10.928 | 0.01477311 | 0.1193463
11.75 | 47 | J-55 | 1510 | 3070 |  | 3070 | 3070 | 477 |  | 807 | 737 | 0.375 | 11 | 10.844 | 0.01657519 | 0.1175442
11.75 | 47 | K-55 | 1510 | 3070 |  | 3070 | 3070 | 509 |  | 935 | 737 | 0.375 | 11 | 10.844 | 0.01657519 | 0.1175442
11.75 | 47 | HCK-55 | 2000 | 3070 |  | 3070 | 3070 | 638 |  | 1054 | 737 | 0.375 | 11 | 10.844 | 0.01657519 | 0.1175442
11.75 | 47 | LS-65 | 1590 | 3630 |  | 3630 | 3630 | 557 |  | 931 | 817 | 0.375 | 11 | 10.844 | 0.01657519 | 0.1175442
11.75 | 54 | J-55 | 2070 | 3560 |  | 3560 | 3560 | 568 |  | 931 | 850 | 0.435 | 10.88 | 10.724 | 0.0191258 | 0.1149936
11.75 | 54 | K-55 | 2070 | 3560 |  | 3560 | 3560 | 606 |  | 1079 | 850 | 0.435 | 10.88 | 10.724 | 0.0191258 | 0.1149936
11.75 | 54 | HCK-55 | 3100 | 3560 |  | 3560 | 3560 | 760 |  | 1216 | 850 | 0.435 | 10.88 | 10.724 | 0.0191258 | 0.1149936
11.75 | 54 | LS-65 | 2250 | 4210 |  | 4210 | 4210 | 665 |  | 1074 | 1005 | 0.435 | 10.88 | 10.724 | 0.0191258 | 0.1149936
11.75 | 60 | J-55 | 2660 | 4010 | 4010 |  | 4010 | 649 |  | 1042 | 952 | 0.489 | 10.772 | 10.616 | 0.02139743 | 0.112722
11.75 | 60 | K-55 | 2660 | 4010 | 4010 |  | 4010 | 693 |  | 1208 | 952 | 0.489 | 10.772 | 10.616 | 0.02139743 | 0.112722
11.75 | 60 | HCK-55 | 4360 | 4010 | 4010 |  | 4010 | 869 |  | 1361 | 952 | 0.489 | 10.772 | 10.616 | 0.02139743 | 0.112722
11.75 | 60 | LS-65 | 2840 | 4730 | 4730 |  | 4730 | 759 |  | 1201 | 1125 | 0.489 | 10.772 | 10.616 | 0.02139743 | 0.112722
11.75 | 60 | L-80 | 3180 | 5830 | 5830 |  | 5830 | 913 |  | 1399 | 1384 | 0.489 | 10.772 | 10.616 | 0.02139743 | 0.112722
11.75 | 60 | HCL-80 | 4410 | 5830 | 5830 |  | 5830 | 1055 |  | 1555 | 1384 | 0.489 | 10.772 | 10.616 | 0.02139743 | 0.112722
11.75 | 60 | N-80 | 3180 | 5830 | 5830 |  | 5830 | 924 |  | 1440 | 1384 | 0.489 | 10.772 | 10.616 | 0.02139743 | 0.112722
11.75 | 60 | HCN-80 | 4410 | 5830 | 5830 |  | 5830 | 1055 |  | 1555 | 1384 | 0.489 | 10.772 | 10.616 | 0.02139743 | 0.112722
11.75 | 60 | C-90 | 3360 | 6550 | 6550 |  | 6550 | 1011 |  | 1517 | 1557 | 0.489 | 10.772 | 10.616 | 0.02139743 | 0.112722
11.75 | 60 | H2S-90 | 4410 | 6550 | 6550 |  | 6550 | 1055 |  | 1555 | 1557 | 0.489 | 10.772 | 10.616 | 0.02139743 | 0.112722
11.75 | 60 | S-95 | 4410 | 6920 | 6920 |  | 6920 | 1077 |  | 1638 | 1644 | 0.489 | 10.772 | 10.616 | 0.02139743 | 0.112722
11.75 | 60 | T-95 | 3440 | 6920 | 6920 |  | 6920 | 1066 |  | 1596 | 1644 | 0.489 | 10.772 | 10.616 | 0.02139743 | 0.112722
11.75 | 60 | H2S-95 | 4410 | 6920 | 6920 |  | 6920 | 1066 |  | 1596 | 1644 | 0.489 | 10.772 | 10.616 | 0.02139743 | 0.112722
11.75 | 60 | C-95 | 3440 | 6920 | 6920 |  | 6920 | 1066 |  | 1596 | 1644 | 0.489 | 10.772 | 10.616 | 0.02139743 | 0.112722
11.75 | 60 | HCP-110 | 4410 | 8010 | 8010 |  | 8010 | 1242 |  | 1877 | 1903 | 0.489 | 10.772 | 10.616 | 0.02139743 | 0.112722
11.75 | 60 | P-110 | 3610 | 8010 | 8010 |  | 8010 | 1242 |  | 1877 | 1903 | 0.489 | 10.772 | 10.616 | 0.02139743 | 0.112722
11.75 | 60 | HCQ-125 | 4410 | 9100 | 9100 |  | 9100 | 1396 |  | 2074 | 2163 | 0.489 | 10.772 | 10.616 | 0.02139743 | 0.112722
11.75 | 60 | Q-125 | 3680 | 9100 | 9100 |  | 9100 | 1396 |  | 2074 | 2163 | 0.489 | 10.772 | 10.616 | 0.02139743 | 0.112722
11.75 | 65 | LS-65 | 3580 | 5170 | 5170 |  | 5170 | 837 |  | 1307 | 1223 | 0.534 | 10.682 | 10.526 | 0.02327315 | 0.1108462
11.75 | 65 | L-80 | 3870 | 6360 | 6360 |  | 6360 | 1007 |  | 1521 | 1505 | 0.534 | 10.682 | 10.526 | 0.02327315 | 0.1108462
11.75 | 65 | HCL-80 | 5740 | 6360 | 6360 |  | 6360 | 1152 |  | 1691 | 1505 | 0.534 | 10.682 | 10.526 | 0.02327315 | 0.1108462
11.75 | 65 | N-80 | 3870 | 6360 | 6360 |  | 6360 | 1019 |  | 1566 | 1505 | 0.534 | 10.682 | 10.526 | 0.02327315 | 0.1108462
11.75 | 65 | HCN-80 | 5740 | 6360 | 6360 |  | 6360 | 1164 |  | 1691 | 1505 | 0.534 | 10.682 | 10.526 | 0.02327315 | 0.1108462
11.75 | 65 | H2S-90 | 5140 | 7160 | 7160 |  | 7160 | 1164 |  | 1691 | 1639 | 0.534 | 10.682 | 10.526 | 0.02327315 | 0.1108462
11.75 | 65 | S-95 | 5740 | 7560 | 7560 |  | 7560 | 1189 |  | 1781 | 1788 | 0.534 | 10.682 | 10.526 | 0.02327315 | 0.1108462
11.75 | 65 | H2S-95 | 5740 | 7560 | 7560 |  | 7560 | 1177 |  | 1736 | 1788 | 0.534 | 10.682 | 10.526 | 0.02327315 | 0.1108462
11.75 | 65 | HCP-110 | 5740 | 8750 | 8750 |  | 8750 | 1371 |  | 2041 | 2070 | 0.534 | 10.682 | 10.526 | 0.02327315 | 0.1108462
11.75 | 65 | P-110 | 4480 | 8750 | 8750 |  | 8750 | 1371 |  | 2041 | 2070 | 0.534 | 10.682 | 10.526 | 0.02327315 | 0.1108462
11.75 | 65 | HCQ-125 | 5740 | 9940 | 9940 |  | 9940 | 1540 |  | 2256 | 2352 | 0.534 | 10.682 | 10.526 | 0.02327315 | 0.1108462
11.75 | 65 | Q-125 | 4690 | 9940 | 9940 |  | 9940 | 1540 |  | 2256 | 2352 | 0.534 | 10.682 | 10.526 | 0.02327315 | 0.1108462
11.75 | 65 | LS-140 | 5740 | 11130 | 11130 |  | 11130 | 1722 |  | 2516 | 2634 | 0.534 | 10.682 | 10.526 | 0.02327315 | 0.1108462
11.75 | 71 | H2S-90 | 7280 | 7800 | 7800 |  | 7800 | 1226 |  | 1790 | 1838 | 0.582 | 10.586 | 10.43 | 0.02525656 | 0.1088628
11.75 | 71 | S-95 | 7280 | 8230 | 8230 |  | 8230 | 1306 |  | 1933 | 1940 | 0.582 | 10.586 | 10.43 | 0.02525656 | 0.1088628
11.75 | 71 | H2S-95 | 7280 | 8230 | 8230 |  | 8230 | 1293 |  | 1884 | 1940 | 0.582 | 10.586 | 10.43 | 0.02525656 | 0.1088628
11.75 | 71 | HCP-110 | 7280 | 9530 | 9530 |  | 9530 | 1506 |  | 2215 | 2246 | 0.582 | 10.586 | 10.43 | 0.02525656 | 0.1088628
11.75 | 71 | HCQ-125 | 7280 | 10840 | 10840 |  | 10840 | 1693 |  | 2448 | 2552 | 0.582 | 10.586 | 10.43 | 0.02525656 | 0.1088628
11.75 | 71 | Q-125 | 5760 | 10840 | 10840 |  | 10840 | 1693 |  | 2448 | 2552 | 0.582 | 10.586 | 10.43 | 0.02525656 | 0.1088628
11.875 | 71.8 | H2S-90 | 7190 | 7270 | 7270 |  | 7270 | 1129 |  | 1647 | 1858 | 0.582 | 10.711 |  | 0.02553925 | 0.1114489
11.875 | 71.8 | S-95 | 7190 | 8150 | 8150 |  | 8150 | 1153 |  | 1735 | 1962 | 0.582 | 10.711 |  | 0.02553925 | 0.1114489
11.875 | 71.8 | H2S-95 | 7190 | 8150 | 8150 |  | 8150 | 1141 |  | 1691 | 1962 | 0.582 | 10.711 |  | 0.02553925 | 0.1114489
11.875 | 71.8 | HCP-110 | 7190 | 9430 | 9430 |  | 9430 | 1329 |  | 1988 | 2271 | 0.582 | 10.711 |  | 0.02553925 | 0.1114489
11.875 | 71.8 | P-110 | 5290 | 9430 | 9430 |  | 9430 | 1329 |  | 1988 | 2271 | 0.582 | 10.711 |  | 0.02553925 | 0.1114489
11.875 | 71.8 | HCQ-125 | 7190 | 10720 | 10720 |  | 10720 | 1494 |  | 2198 | 2581 | 0.582 | 10.711 |  | 0.02553925 | 0.1114489
11.875 | 71.8 | Q-125 | 5630 | 10720 | 10720 |  | 10720 | 1494 |  | 2198 | 2581 | 0.582 | 10.711 |  | 0.02553925 | 0.1114489
11.875 | 71 | LS-140 | 7280 | 12140 | 12140 |  | 12140 | 1893 |  | 2730 | 2859 | 0.582 | 10.586 | 10.43 | 0.02812534 | 0.1088628
11.875 | 71.8 | LS-140 | 7190 | 12010 | 12010 |  | 12010 | 1671 |  | 2451 | 2891 | 0.582 | 10.711 |  | 0.02553925 | 0.1114489
13.375 | 48 | H-40 | 740 | 1730 | 1730 |  | 1730 | 322 |  | 607 | 541 | 0.33 | 12.715 | 12.559 | 0.01672761 | 0.1570538
13.375 | 54.5 | J-55 | 1130 | 2730 | 2730 |  | 2730 | 514 |  | 909 | 853 | 0.38 | 12.615 | 12.459 | 0.01918827 | 0.1545932
13.375 | 54.5 | K-55 | 1130 | 2730 | 2730 |  | 2730 | 547 |  | 1038 | 853 | 0.38 | 12.615 | 12.459 | 0.01918827 | 0.1545932
13.375 | 54.5 | HCK-55 | 1400 | 2730 | 2730 |  | 2730 | 689 |  | 1194 | 853 | 0.38 | 12.615 | 12.459 | 0.01918827 | 0.1545932
13.375 | 54.5 | LS-65 | 1140 | 3230 | 3230 |  | 3230 | 602 |  | 1052 | 1008 | 0.38 | 12.615 | 12.459 | 0.01918827 | 0.1545932
13.375 | 61 | J-55 | 1540 | 3090 | 3090 |  | 3090 | 595 |  | 1025 | 962 | 0.43 | 12.515 | 12.359 | 0.02162949 | 0.152152
13.375 | 61 | K-55 | 1540 | 3090 | 3090 |  | 3090 | 633 |  | 1169 | 962 | 0.43 | 12.515 | 12.359 | 0.02162949 | 0.152152
13.375 | 61 | HCK-55 | 2040 | 3090 | 3090 |  | 3090 | 798 |  | 1345 | 962 | 0.43 | 12.515 | 12.359 | 0.02162949 | 0.152152
13.375 | 61 | LS-65 | 1620 | 3660 | 3660 |  | 3660 | 697 |  | 1185 | 1137 | 0.43 | 12.515 | 12.359 | 0.02162949 | 0.152152
13.375 | 68 | J-55 | 1950 | 3450 | 3450 |  | 3450 | 675 |  | 1140 | 1069 | 0.48 | 12.415 | 12.259 | 0.02405129 | 0.1497302
13.375 | 68 | K-55 | 1950 | 3450 | 3450 |  | 3450 | 718 |  | 1300 | 1069 | 0.48 | 12.415 | 12.259 | 0.02405129 | 0.1497302
13.375 | 68 | HCK-55 | 2850 | 3450 | 3450 |  | 3450 | 905 |  | 1496 | 1069 | 0.48 | 12.415 | 12.259 | 0.02405129 | 0.1497302
13.375 | 68 | LS-65 | 2110 | 4080 | 4080 |  | 4080 | 791 |  | 1318 | 1264 | 0.48 | 12.415 | 12.259 | 0.02405129 | 0.1497302
13.375 | 68 | L-80 | 2260 | 5020 | 5020 |  | 5020 | 952 |  | 1545 | 1556 | 0.48 | 12.415 | 12.259 | 0.02405129 | 0.1497302
13.375 | 68 | HCL-80 | 2910 | 5020 | 5020 |  | 5020 | 1093 |  | 1732 | 1556 | 0.48 | 12.415 | 12.259 | 0.02405129 | 0.1497302
13.375 | 68 | N-80 | 2260 | 5020 | 5020 |  | 5020 | 963 |  | 1585 | 1556 | 0.48 | 12.415 | 12.259 | 0.02405129 | 0.1497302
13.375 | 68 | HCN-80 | 2910 | 5020 | 5020 |  | 5020 | 1103 |  | 1732 | 1556 | 0.48 | 12.415 | 12.259 | 0.02405129 | 0.1497302
13.375 | 68 | C-90 | 2320 | 5650 | 5650 |  | 5650 | 1057 |  | 1683 | 1750 | 0.48 | 12.415 | 12.259 | 0.02405129 | 0.1497302
13.375 | 68 | S-95 | 2910 | 5970 | 5970 |  | 5970 | 1125 |  | 1812 | 1847 | 0.48 | 12.415 | 12.259 | 0.02405129 | 0.1497302
13.375 | 68 | T-95 | 2330 | 5970 | 5970 |  | 5970 | 1114 |  | 1772 | 1847 | 0.48 | 12.415 | 12.259 | 0.02405129 | 0.1497302
13.375 | 68 | C-95 | 2330 | 5970 | 5970 |  | 5970 | 1114 |  | 1772 | 1847 | 0.48 | 12.415 | 12.259 | 0.02405129 | 0.1497302
13.375 | 68 | HCP-110 | 2910 | 6910 | 6910 |  | 6910 | 1297 |  | 2079 | 2139 | 0.48 | 12.415 | 12.259 | 0.02405129 | 0.1497302
13.375 | 68 | P-110 | 2340 | 6910 | 6910 |  | 6910 | 1297 |  | 2079 | 2139 | 0.48 | 12.415 | 12.259 | 0.02405129 | 0.1497302
13.375 | 72 | LS-65 | 2430 | 4370 | 4370 |  | 4370 | 854 |  | 1408 | 1350 | 0.514 | 12.347 | 12.191 | 0.02568702 | 0.1480944
13.375 | 72 | L-80 | 2670 | 5380 | 5380 |  | 5380 | 1029 |  | 1650 | 1661 | 0.514 | 12.347 | 12.191 | 0.02568702 | 0.1480944
13.375 | 72 | HCL-80 | 3470 | 5380 | 5380 |  | 5380 | 1181 |  | 1850 | 1661 | 0.514 | 12.347 | 12.191 | 0.02568702 | 0.1480944
13.375 | 72 | N-80 | 2670 | 5380 | 5380 |  | 5380 | 1040 |  | 1693 | 1661 | 0.514 | 12.347 | 12.191 | 0.02568702 | 0.1480944
13.375 | 72 | HCN-80 | 3470 | 5380 | 5380 |  | 5380 | 1192 |  | 1850 | 1661 | 0.514 | 12.347 | 12.191 | 0.02568702 | 0.1480944
13.375 | 72 | C-90 | 2780 | 6050 | 6050 |  | 6050 | 1142 |  | 1798 | 1869 | 0.514 | 12.347 | 12.191 | 0.02568702 | 0.1480944
13.375 | 72 | H2S-90 | 3470 | 6050 | 6050 |  | 6050 | 1192 |  | 1850 | 1869 | 0.514 | 12.347 | 12.191 | 0.02568702 | 0.1480944
13.375 | 72 | S-95 | 3470 | 6390 | 6390 |  | 6390 | 1215 |  | 1935 | 1973 | 0.514 | 12.347 | 12.191 | 0.02568702 | 0.1480944
13.375 | 72 | T-95 | 2820 | 6390 | 6390 |  | 6390 | 1204 |  | 1893 | 1973 | 0.514 | 12.347 | 12.191 | 0.02568702 | 0.1480944
13.375 | 72 | H2S-95 | 3470 | 6390 | 6390 |  | 6390 | 1204 |  | 1893 | 1973 | 0.514 | 12.347 | 12.191 | 0.02568702 | 0.1480944
13.375 | 72 | C-95 | 2820 | 6390 | 6390 |  | 6390 | 1204 |  | 1893 | 1973 | 0.514 | 12.347 | 12.191 | 0.02568702 | 0.1480944
13.375 | 72 | HCP-110 | 3470 | 7400 | 7400 |  | 7400 | 1402 |  | 2221 | 2284 | 0.514 | 12.347 | 12.191 | 0.02568702 | 0.1480944
13.375 | 72 | P-110 | 2890 | 7400 | 7400 |  | 7400 | 1402 |  | 2221 | 2284 | 0.514 | 12.347 | 12.191 | 0.02568702 | 0.1480944
13.375 | 72 | HCQ-125 | 3470 | 8410 | 8410 |  | 8410 | 1577 |  | 2463 | 2596 | 0.514 | 12.347 | 12.191 | 0.02568702 | 0.1480944
13.375 | 72 | Q-125 | 2880 | 8410 | 8410 |  | 8410 | 1577 |  | 2463 | 2596 | 0.514 | 12.347 | 12.191 | 0.02568702 | 0.1480944
13.375 | 72 | LS-140 | 3470 | 9420 | 9420 |  | 9420 | 1763 |  | 2749 | 2908 | 0.514 | 12.347 | 12.191 | 0.02568702 | 0.1480944
13.375 | 72 | V-150 | 2880 | 10090 | 10090 |  | 10090 | 1887 |  | 2939 | 3115 | 0.514 | 12.347 | 12.191 | 0.02568702 | 0.1480944
13.375 | 80.7 | H2S-90 | 4990 | 6830 |  |  | 7340 |  |  | 2077 | 2098 | 0.58 | 12.215 | 12.059 | 0.0288366 | 0.1449448
13.375 | 80.7 | S-95 | 4990 | 7210 |  |  | 7210 |  |  | 2173 | 2215 | 0.58 | 12.215 | 12.059 | 0.0288366 | 0.1449448
13.375 | 80.7 | H2S-95 | 4990 | 7210 |  |  | 7210 |  |  | 2125 | 2215 | 0.58 | 12.215 | 12.059 | 0.0288366 | 0.1449448
13.375 | 80.7 | HCP-110 | 4990 | 8350 |  |  | 8350 |  |  | 2493 | 2565 | 0.58 | 12.215 | 12.059 | 0.0288366 | 0.1449448
13.375 | 80.7 | P-110 | 4000 | 8350 |  |  | 8350 |  |  | 2493 | 2565 | 0.58 | 12.215 | 12.059 | 0.0288366 | 0.1449448
13.375 | 80.7 | HCQ-125 | 4990 | 9490 |  |  | 9490 |  |  | 2765 | 2914 | 0.58 | 12.215 | 12.059 | 0.0288366 | 0.1449448
13.375 | 80.7 | Q-125 | 4140 | 9490 |  |  | 9490 |  |  | 2765 | 2914 | 0.58 | 12.215 | 12.059 | 0.0288366 | 0.1449448
13.375 | 86 | S-95 | 6240 | 7770 |  |  | 7750 |  |  | 2333 | 2378 | 0.625 | 12.125 | 11.969 | 0.03096464 | 0.1428168
13.375 | 86 | HCP-110 | 6240 | 9000 |  |  | 8980 |  |  | 2677 | 2754 | 0.625 | 12.125 | 11.969 | 0.03096464 | 0.1428168
13.375 | 86 | P-110 | 4780 | 9000 |  |  | 8980 |  |  | 2677 | 2754 | 0.625 | 12.125 | 11.969 | 0.03096464 | 0.1428168
13.375 | 86 | HCQ-125 | 6240 | 10220 |  |  | 10200 |  |  | 2969 | 3129 | 0.625 | 12.125 | 11.969 | 0.03096464 | 0.1428168
13.375 | 86 | Q-125 | 5030 | 10220 |  |  | 10200 |  |  | 2969 | 3129 | 0.625 | 12.125 | 11.969 | 0.03096464 | 0.1428168
13.5 | 81.4 | H2S-90 | 4860 | 6770 |  |  | 6770 |  |  | 1862 | 2119 | 0.58 | 12.34 |  | 0.02911832 | 0.1479266
13.5 | 81.4 | S-95 | 4860 | 7140 |  |  | 7140 |  |  | 1948 | 2236 | 0.58 | 12.34 |  | 0.02911832 | 0.1479266
13.5 | 81.4 | H2S-95 | 4860 | 7140 |  |  | 7140 |  |  | 1905 | 2236 | 0.58 | 12.34 |  | 0.02911832 | 0.1479266
13.5 | 81.4 | HCP-110 | 4860 | 8270 |  |  | 8270 |  |  | 2235 | 2590 | 0.58 | 12.34 |  | 0.02911832 | 0.1479266
13.5 | 81.4 | P-110 | 3910 | 8270 |  |  | 8270 |  |  | 2235 | 2590 | 0.58 | 12.34 |  | 0.02911832 | 0.1479266
13.5 | 81.4 | HCQ-125 | 4860 | 9400 |  |  | 9400 |  |  | 2479 | 2943 | 0.58 | 12.34 |  | 0.02911832 | 0.1479266
13.5 | 81.4 | Q-125 | 4030 | 9400 |  |  | 9400 |  |  | 2479 | 2943 | 0.58 | 12.34 |  | 0.02911832 | 0.1479266
13.625 | 88.2 | H2S-90 | 5930 | 7220 |  |  | 7220 |  |  | 1801 | 2297 | 0.625 | 12.375 |  | 0.03157179 | 0.1487669
13.625 | 88.2 | S-95 | 5930 | 7630 |  |  | 7630 |  |  | 1885 | 2425 | 0.625 | 12.375 |  | 0.03157179 | 0.1487669
13.625 | 88.2 | H2S-95 | 5930 | 7630 |  |  | 7630 |  |  | 1843 | 2425 | 0.625 | 12.375 |  | 0.03157179 | 0.1487669
13.625 | 88.2 | HCP-110 | 5930 | 8830 |  |  | 8830 |  |  | 2163 | 2808 | 0.625 | 12.375 |  | 0.03157179 | 0.1487669
13.625 | 88.2 | P-110 | 4570 | 8830 |  |  | 8830 |  |  | 2163 | 2808 | 0.625 | 12.375 |  | 0.03157179 | 0.1487669
13.625 | 88.2 | HCQ-125 | 5930 | 10030 |  |  | 10030 |  |  | 2399 | 3191 | 0.625 | 12.375 |  | 0.03157179 | 0.1487669
13.625 | 88.2 | Q-125 | 4800 | 10030 |  |  | 10030 |  |  | 2399 | 3191 | 0.625 | 12.375 |  | 0.03157179 | 0.1487669
16 | 65 | H-40 | 630 | 1640 | 1640 |  | 1640 | 439 |  | 781 | 736 | 0.375 | 15.25 | 15.062 | 0.02276812 | 0.2259204
16 | 75 | J-55 | 1020 | 2630 | 2630 |  | 2630 | 710 |  | 1200 | 1178 | 0.438 | 15.124 | 14.936 | 0.02648594 | 0.2222026
16 | 75 | K-55 | 1020 | 2630 | 2630 |  | 2630 | 752 |  | 1331 | 1178 | 0.438 | 15.124 | 14.936 | 0.02648594 | 0.2222026
16 | 75 | LS-65 | 1020 | 3110 | 3110 |  | 3110 | 832 |  | 1394 | 1392 | 0.438 | 15.124 | 14.936 | 0.02648594 | 0.2222026
16 | 84 | J-55 | 1410 | 2980 | 2980 |  | 2980 | 817 |  | 1351 | 1326 | 0.495 | 15.01 | 14.822 | 0.0298231 | 0.2188655
16 | 84 | K-55 | 1410 | 2980 | 2980 |  | 2980 | 865 |  | 1499 | 1326 | 0.495 | 15.01 | 14.822 | 0.0298231 | 0.2188655
16 | 84 | LS-65 | 1470 | 3520 | 3520 |  | 3520 | 957 |  | 1570 | 1567 | 0.495 | 15.01 | 14.822 | 0.0298231 | 0.2188655
16 | 84 | N-80 | 1480 | 4330 | 4330 |  | 4330 | 1167 |  | 1898 | 1929 | 0.495 | 15.01 | 14.822 | 0.0298231 | 0.2188655
16 | 84 | HCN-80 | 1910 | 4330 | 4330 |  | 4330 | 1342 |  | 1898 | 1929 | 0.495 | 15.01 | 14.822 | 0.0298231 | 0.2188655
16 | 84 | HCP-110 | 1910 | 5960 | 5960 |  | 5960 | 1575 |  | 2518 | 2652 | 0.495 | 15.01 | 14.822 | 0.0298231 | 0.2188655
16 | 84 | P-110 | 1480 | 5960 | 5960 |  | 5960 | 1575 |  | 2518 | 2652 | 0.495 | 15.01 | 14.822 | 0.0298231 | 0.2188655
16 | 84 | HCQ-125 | 1910 | 6770 | 6770 |  | 6770 | 1773 |  | 2809 | 3014 | 0.495 | 15.01 | 14.822 | 0.0298231 | 0.2188655
16 | 84 | Q-125 | 1480 | 6770 | 6770 |  | 6770 | 1773 |  | 2809 | 3014 | 0.495 | 15.01 | 14.822 | 0.0298231 | 0.2188655
16 | 95 | N-80 | 2180 | 4950 |  |  | 4950 |  |  | 2161 | 2196 | 0.566 | 14.868 |  | 0.0339446 | 0.214744
16 | 95 | HCN-80 | 2580 | 4950 |  |  | 4950 |  |  | 2161 | 2196 | 0.566 | 14.868 |  | 0.0339446 | 0.214744
16 | 95 | HCP-110 | 2580 | 6810 |  |  | 6810 |  |  | 2866 | 3019 | 0.566 | 14.868 |  | 0.0339446 | 0.214744
16 | 95 | P-110 | 2230 | 6810 |  |  | 6810 |  |  | 2866 | 3019 | 0.566 | 14.868 |  | 0.0339446 | 0.214744
16 | 95 | HCQ-125 | 2580 | 7740 |  |  | 7740 |  |  | 3198 | 3431 | 0.566 | 14.868 |  | 0.0339446 | 0.214744
16 | 95 | Q-125 | 2230 | 7740 |  |  | 7740 |  |  | 3198 | 3431 | 0.566 | 14.868 |  | 0.0339446 | 0.214744
16 | 97 | N-80 | 2270 | 5030 |  |  | 5030 |  |  | 2194 | 2230 | 0.575 | 14.85 |  | 0.03446425 | 0.2142243
16 | 97 | HCN-80 | 2990 | 5030 |  |  | 5030 |  |  | 2194 | 2230 | 0.575 | 14.85 |  | 0.03446425 | 0.2142243
16 | 97 | HCP-110 | 2990 | 6920 |  |  | 6920 |  |  | 2910 | 3067 | 0.575 | 14.85 |  | 0.03446425 | 0.2142243
16 | 97 | P-110 | 2340 | 6920 |  |  | 6920 |  |  | 2910 | 3067 | 0.575 | 14.85 |  | 0.03446425 | 0.2142243
16 | 97 | HCQ-125 | 2990 | 7860 |  |  | 7860 |  |  | 3246 | 3485 | 0.575 | 14.85 |  | 0.03446425 | 0.2142243
16 | 97 | Q-125 | 2340 | 7860 |  |  | 7860 |  |  | 3246 | 3485 | 0.575 | 14.85 |  | 0.03446425 | 0.2142243
16 | 109 | J-55 | 2560 | 3950 | 3950 |  | 3950 | 1116 |  | 1772 | 1739 | 0.656 | 14.688 | 14.5 | 0.03911274 | 0.2095758
16 | 109 | K-55 | 2560 | 3950 | 3950 |  | 3950 | 1181 |  | 1965 | 1739 | 0.656 | 14.688 | 14.5 | 0.03911274 | 0.2095758
16 | 109 | N-80 | 3080 | 5740 | 5740 |  | 5740 | 1594 |  | 2489 | 1739 | 0.656 | 14.688 | 14.5 | 0.03911274 | 0.2095758
16 | 118 | J-55 | 3170 | 4300 | 4300 |  | 4300 | 1224 |  | 1924 | 1889 | 0.715 | 14.57 | 14.382 | 0.04246658 | 0.206222
16 | 118 | K-55 | 3170 | 4300 | 4300 |  | 4300 | 1296 |  | 2131 | 1889 | 0.715 | 14.57 | 14.382 | 0.04246658 | 0.206222
16 | 118 | N-80 | 3680 | 6260 | 6260 |  | 6260 | 1741 |  | 2703 | 2747 | 0.715 | 14.57 | 14.382 | 0.04246658 | 0.206222
18.625 | 87.5 | H-40 | 630 | 1630 | 1630 |  | 1630 | 559 |  | 993 | 995 | 0.435 | 17.755 | 17.567 | 0.03074665 | 0.3062367
18.625 | 87.5 | J-55 | 630 | 2250 | 2250 |  | 2250 | 754 |  | 1329 | 1368 | 0.435 | 17.755 | 17.567 | 0.03074665 | 0.3062367
18.625 | 87.5 | K-55 | 630 | 2250 | 2250 |  | 2250 | 794 |  | 1427 | 1368 | 0.435 | 17.755 | 17.567 | 0.03074665 | 0.3062367
18.625 | 87.5 | N-80 | 630 | 3270 | 3270 |  | 3270 | 1079 |  | 1887 | 1990 | 0.435 | 17.755 | 17.567 | 0.03074665 | 0.3062367
18.625 | 94.5 | H-40 | 780 | 1760 | 1760 |  | 1760 | 609 |  | 1067 | 1068 | 0.468 | 17.689 | 17.501 | 0.03301914 | 0.3039642
18.625 | 94.5 | J-55 | 780 | 2420 | 2420 |  | 2420 | 821 |  | 1427 | 1469 | 0.468 | 17.689 | 17.501 | 0.03301914 | 0.3039642
18.625 | 94.5 | K-55 | 780 | 2420 | 2420 |  | 2420 | 865 |  | 1533 | 1469 | 0.468 | 17.689 | 17.501 | 0.03301914 | 0.3039642
18.625 | 94.5 | N-80 | 780 | 3520 | 3520 |  | 3520 | 1174 |  | 2027 | 2137 | 0.468 | 17.689 | 17.501 | 0.03301914 | 0.3039642
18.625 | 106 | H-40 | 1140 | 2000 | 2000 |  | 2000 | 703 |  | 1206 | 1208 | 0.531 | 17.563 | 17.375 | 0.03733404 | 0.2996493
18.625 | 106 | J-55 | 1140 | 2740 | 2740 |  | 2740 | 948 |  | 1613 | 1661 | 0.531 | 17.563 | 17.375 | 0.03733404 | 0.2996493
18.625 | 106 | K-55 | 1140 | 2740 | 2740 |  | 2740 | 998 |  | 1733 | 1661 | 0.531 | 17.563 | 17.375 | 0.03733404 | 0.2996493
18.625 | 106 | N-80 | 1150 | 3990 | 3990 |  | 3990 | 1356 |  | 2292 | 2416 | 0.531 | 17.563 | 17.375 | 0.03733404 | 0.2996493
18.625 | 117.5 | H-40 | 1500 | 2230 | 2230 |  | 2230 | 795 |  | 1342 | 1344 | 0.593 | 17.439 | 17.251 | 0.04155032 | 0.295433
18.625 | 117.5 | J-55 | 1510 | 3060 | 3060 |  | 3060 | 1072 |  | 1795 | 1849 | 0.593 | 17.439 | 17.251 | 0.04155032 | 0.295433
18.625 | 117.5 | K-55 | 1510 | 3060 | 3060 |  | 3060 | 1129 |  | 1929 | 1849 | 0.593 | 17.439 | 17.251 | 0.04155032 | 0.295433
18.625 | 117.5 | N-80 | 1620 | 4460 | 4460 |  | 4460 | 1534 |  | 2551 | 2689 | 0.593 | 17.439 | 17.251 | 0.04155032 | 0.295433
20 | 94 | H-40 | 520 | 1530 | 1530 |  | 1530 | 581 |  | 1041 | 1077 | 0.438 | 19.124 | 18.936 | 0.03329379 | 0.3552821
20 | 94 | J-55 | 520 | 2110 | 2110 | 2110 | 2110 | 783 | 907 | 1402 | 1480 | 0.438 | 19.124 | 18.936 | 0.03329379 | 0.3552821
20 | 94 | K-55 | 520 | 2110 | 2110 | 2110 | 2110 | 824 | 955 | 1479 | 1480 | 0.438 | 19.124 | 18.936 | 0.03329379 | 0.3552821
20 | 106.5 | J-55 | 770 | 2410 | 2410 | 2410 | 2410 | 913 | 1056 | 1595 | 1685 | 0.5 | 19 | 18.812 | 0.03788615 | 0.3506897
20 | 106.5 | K-55 | 770 | 2410 | 2410 | 2410 | 2410 | 960 | 1113 | 1683 | 1685 | 0.5 | 19 | 18.812 | 0.03788615 | 0.3506897
20 | 106.5 | N-80 | 770 | 3500 | 3500 | 3500 | 3500 | 1307 | 1514 | 2281 | 2450 | 0.5 | 19 | 18.812 | 0.03788615 | 0.3506897
20 | 133 | K-55 | 1500 | 3060 | 3060 | 3060 | 3060 | 1253 | 1453 | 2123 | 2125 | 0.635 | 18.73 | 18.542 | 0.0477823 | 0.3407936
20 | 133 | L-80 | 1600 | 4450 | 4450 | 4450 | 4450 | 1692 | 1958 | 2849 | 3091 | 0.635 | 18.73 | 18.542 | 0.0477823 | 0.3407936
20 | 133 | N-80 | 1600 | 4450 | 4450 | 4450 | 4450 | 1707 | 1976 | 2877 | 3091 | 0.635 | 18.73 | 18.542 | 0.0477823 | 0.3407936
20 | 169 | K-55 | 2500 | 3910 | 3230 | 3430 | 3380 | 1402 | 1732 | 2689 | 2692 | 0.812 | 18.376 | 18.188 | 0.06054267 | 0.3280332
20 | 169 | L-80 | 3020 | 5680 | 4690 | 4990 | 4920 | 2202 | 2549 | 3610 | 3916 | 0.812 | 18.376 | 18.188 | 0.06054267 | 0.3280332
20 | 169 | N-80 | 3020 | 5680 | 4690 | 4990 | 4920 | 2221 | 2573 | 3645 | 3916 | 0.812 | 18.376 | 18.188 | 0.06054267 | 0.3280332